## RawData
w/b | Water (Kg/m3) | Cement type (according to EN) | Cement (Kg/m3) | Slag (Kg/m3) | Fly ash (Kg/m3) | Silica fume (Kg/m3) | Lime filler (Kg/m3) | Fine aggregate (Kg/m3) | Coarse aggregate (Kg/m3) | Total aggregate (Kg/m3) | Plasticizer (% by binder wt.) | Superplasticizer (% by binder wt.) | Air-entraining agent (% by binder wt.) | Concrete age at compressive strength test (days) | Compressive strength (MPa) | Air content (-) | Spreed (mm) | Slump (mm) | Fresh density (kg/m3) | Dry density (kg/m3) | Concrete age at migration test (days) | Dnssm ( x10 ^-12 m2/s)
0.45 | 180 | NaN | 400 | 0 | 0 | 0 | 0 | 640 | 960 | 1600 | 0 | 0 | 0 | 126 | 63.22 | NaN | NaN | NaN | NaN | NaN | 120 | 2.85 | [1] | References
0.45 | 180 | NaN | 380 | 0 | 0 | 20 | 0 | 640 | 960 | 1600 | 0 | 0 | 0 | 126 | 63.46 | NaN | NaN | NaN | NaN | NaN | 120 | 1.75 |  | [1] | F.K. Sell Junior, G.B. Wally, F.R. Teixeira, F.C. Magalhães, Experimental assessment of accelerated test methods for determining chloride diffusion coefficient in concrete, Rev. IBRACON Estruturas e Mater. 14 (2021). https://doi.org/10.1590/s1983-41952021000400007.
0.45 | 180 | NaN | 360 | 0 | 0 | 40 | 0 | 640 | 960 | 1600 | 0 | 0 | 0 | 126 | 70.88 | NaN | NaN | NaN | NaN | NaN | 120 | 0.9 |  | [2] | J. Pontes, J.A. Bogas, S. Real, A. Silva, The rapid chloride migration test in assessing the chloride penetration resistance of normal and lightweight concrete, Appl. Sci. 11 (2021) 7251. https://doi.org/10.3390/app11167251.
0.45 | 180 | NaN | 320 | 0 | 0 | 80 | 0 | 640 | 960 | 1600 | 0 | 0 | 0 | 126 | 74.51 | NaN | NaN | NaN | NaN | NaN | 120 | 0.2 |  | [3] | M. Marks, M.A. Glinicki, K. Gibas, Prediction of the chloride resistance of concrete modified with high calcium fly ash using machine learning, Materials (Basel). 8 (2015) 8714–8727. https://doi.org/10.3390/ma8125483.
0.55 | 210.65 | NaN | 383 | 0 | 0 | 0 | 0 | 612.8 | 919.2 | 1532 | 0 | 0 | 0 | 126 | 46.57 | NaN | NaN | NaN | NaN | NaN | 120 | 4.76 |  | [4] | M. Marks, D. Jóźwiak-NiedzWiedzka, M.A. Glinicki, Automatic categorization of chloride migration into concrete modified with CFBC ash, Comput. Concr. 9 (2012) 375–387. https://doi.org/10.12989/cac.2012.9.5.375
0.65 | 238.55 | NaN | 367 | 0 | 0 | 0 | 0 | 587.2 | 880.8 | 1468 | 0 | 0 | 0 | 126 | 40.6 | NaN | NaN | NaN | NaN | NaN | 120 | 6.02 |  | [5] | Duraine
0.35 | 157.5 | CEM I | 450 | 0 | 0 | 0 | 0 | 611.418 | 1154.964 | 1766.382 | 0 | NaN | 0 | 28 | 77 | NaN | NaN | NaN | NaN | 2330 | 28 | 10 | [2] | [6] | Lifecon
0.35 | 157.5 | CEM II/A-D | 423 | 0 | 0 | 27 | 0 | 608.801 | 1147.017 | 1755.818 | 0 | NaN | 0 | 28 | 78 | NaN | NaN | NaN | NaN | 2290 | 28 | 5.9 |  | [7] | H.B. Hou, G.Z. Zhang, Assessment on chloride contaminated resistance of concrete with non-steady-state migration method, J. Wuhan Univ. Technol. Mater. Sci. Ed. 19 (2004) 6.
0.35 | 157.5 | CEM II/A-V | 382.5 | 0 | 67.5 | 0 | 0 | 606.184 | 1141.719 | 1747.903 | 0 | NaN | 0 | 28 | 63.2 | NaN | NaN | NaN | NaN | 2300 | 28 | 9.7 |  | [8] | K. Audenaert, Q. Yuan, G. De Schutter, On the time dependency of the chloride migration coefficient in concrete, Constr. Build. Mater. 24 (2010) 396–402. https://doi.org/10.1016/j.conbuildmat.2009.07.003.
0.35 | 157.5 | CEM II/B-V | 315 | 0 | 135 | 0 | 0 | 616.748 | 1109.931 | 1726.679 | 0 | NaN | 0 | 28 | 56 | NaN | NaN | NaN | NaN | 2270 | 28 | 9.7 |  | [9] | R.W. Shiu, C.C. Yang, Evaluation of migration characteristics of opc and slag concrete from the rapid chloride migration test, J. Mar. Sci. Technol. 28 (2020) 69–79. https://doi.org/10.6119/JMST.202004_28(2).0001.
0.35 | 157.5 | CEM II/A-L | 382.5 | 0 | 0 | 0 | 67.5 | 627.036 | 1131.123 | 1758.159 | 0 | NaN | 0 | 28 | 62 | NaN | NaN | NaN | NaN | 2310 | 28 | 12 |  | [10] | M. Maes, E. Gruyaert, N. De Belie, Resistance of concrete with blast-furnace slag against chlorides, investigated by comparing chloride profiles after migration and diffusion, Mater. Struct. 46 (2013) 89–103. https://doi.org/10.1617/s11527-012-9885-3.
0.35 | 157.5 | CEM II/B-L | 315 | 0 | 0 | 0 | 135 | 624.503 | 1123.176 | 1747.679 | 0 | NaN | 0 | 28 | 53.2 | NaN | NaN | NaN | NaN | 2280 | 28 | 15.1 |  | [11] | Y.C. Choi, B. Park, G.S. Pang, K.M. Lee, S. Choi, Modelling of chloride diffusivity in concrete considering effect of aggregates, Constr. Build. Mater. 136 (2017) 81–87. https://doi.org/10.1016/j.conbuildmat.2017.01.041.
0.45 | 180 | CEM I | 400 | 0 | 0 | 0 | 0 | 658.212 | 1091.388 | 1749.6 | 0 | NaN | 0 | 28 | 58.1 | NaN | NaN | NaN | NaN | 2270 | 28 | 13.5 |  | [12] | V. Elfmarkova, P. Spiesz, H.J.H. Brouwers, Determination of the chloride diffusion coefficient in blended cement mortars, Cem. Concr. Res. 78 (2015) 190–199. https://doi.org/10.1016/j.cemconres.2015.06.014.
0.45 | 180 | CEM II/A-D | 376 | 0 | 0 | 24 | 0 | 658.212 | 1088.739 | 1746.951 | 0 | NaN | 0 | 28 | 51.5 | NaN | NaN | NaN | NaN | 2220 | 28 | 9 |  | [13] | J.A. Bogas, A. Gomes, Non-steady-state accelerated chloride penetration resistance of structural lightweight aggregate concrete, Cem. Concr. Compos. 60 (2015) 111–122. https://doi.org/10.1016/j.cemconcomp.2015.04.001.
0.45 | 180 | CEM II/A-V | 340 | 0 | 60 | 0 | 0 | 652.99 | 1080.792 | 1733.782 | 0 | NaN | 0 | 28 | 49.6 | NaN | NaN | NaN | NaN | 2250 | 28 | 16.7 |  | [14] | J. Jain, N. Neithalath, Electrical impedance analysis based quantification of microstructural changes in concretes due to non-steady state chloride migration, Mater. Chem. Phys. 129 (2011) 569–579. https://doi.org/10.1016/j.matchemphys.2011.04.057
0.45 | 180 | CEM II/B-V | 280 | 0 | 120 | 0 | 0 | 647.768 | 1075.494 | 1723.262 | 0 | NaN | 0 | 28 | 44.6 | NaN | NaN | NaN | NaN | 2250 | 28 | 18.5 |  | [15] | X. Liu, K.S. Chia, M.H. Zhang, Water absorption, permeability, and resistance to chloride-ion penetration of lightweight aggregate concrete, Constr. Build. Mater. 25 (2011) 335–343. https://doi.org/10.1016/j.conbuildmat.2010.06.020
0.55 | 192.5 | CEM I | 350 | 0 | 0 | 0 | 0 | 699.988 | 1062.249 | 1762.237 | 0 | 0 | 0 | 28 | 47.7 | NaN | NaN | NaN | NaN | 2230 | 28 | 17 |  | [16] | S. Real, J.A. Bogas, J. Pontes, Chloride migration in structural lightweight aggregate concrete produced with different binders, Constr. Build. Mater. 98 (2015) 425–436. https://doi.org/10.1016/j.conbuildmat.2015.08.080
0.55 | 192.5 | CEM II/A-D | 329 | 0 | 0 | 21 | 0 | 694.766 | 1059.6 | 1754.366 | 0 | 0 | 0 | 28 | 44.5 | NaN | NaN | NaN | NaN | 2200 | 28 | 14.2 |  | [17] | C. Naito, J. Fox, P. Bocchini, M. Khazaali, Chloride migration characteristics and reliability of reinforced concrete highway structures in Pennsylvania, Constr. Build. Mater. 231 (2020) 117045. https://doi.org/10.1016/j.conbuildmat.2019.117045
0.55 | 192.5 | CEM II/A-V | 297.5 | 0 | 52.5 | 0 | 0 | 692.233 | 1056.951 | 1749.184 | 0 | 0 | 0 | 28 | 38.6 | NaN | NaN | NaN | NaN | 2230 | 28 | 23.3 |  | [18] | J.-I. Park, K.-M. Lee, S.-O. Kwon, S.-H. Bae, S.-H. Jung, S.-W. Yoo, Diffusion Decay Coefficient for Chloride Ions of Concrete Containing Mineral Admixtures, Adv. Mater. Sci. Eng. 2016 (2016) 11 pages. https://doi.org/10.1155/2016/2042918
0.55 | 192.5 | CEM II/B-V | 245 | 0 | 105 | 0 | 0 | 687.011 | 1046.355 | 1733.366 | 0 | 0 | 0 | 28 | 30.7 | NaN | NaN | NaN | NaN | 2200 | 28 | 25.2 |  | [19] | X. Liu, H. Du, M.H. Zhang, A model to estimate the durability performance of both normal and light-weight concrete, Constr. Build. Mater. 80 (2015) 255–261. https://doi.org/10.1016/j.conbuildmat.2014.11.033
0.35 | 157.5 | CEM I | 450 | 0 | 0 | 0 | 0 | 821.943 | 940.395 | 1762.338 | 0 | 0 | 0 | 28 | 66.1 | NaN | NaN | NaN | NaN | 1920 | 28 | 10.6 |  | [20] | R. Van Noort, M. Hunger, P. Spiesz, Long-term chloride migration coefficient in slag cement-based concrete and resistivity as an alternative test method, Constr. Build. Mater. 115 (2016) 746–759. https://doi.org/10.1016/j.conbuildmat.2016.04.054
0.45 | 180 | CEM I | 400 | 0 | 0 | 0 | 0 | 814.272 | 935.097 | 1749.369 | 0 | 0 | 0 | 28 | 51.1 | NaN | NaN | NaN | NaN | 1820 | 28 | 11.8 |  | [21] | R.M. Ferreira, J.P. Castro-Gomes, P. Costa, R. Malheiro, Effect of metakaolin on the chloride ingress properties of concrete, KSCE J. Civ. Eng. 20 (2016) 1375–1384. https://doi.org/10.1007/s12205-015-0131-8
0.55 | 192.5 | CEM I | 350 | 0 | 0 | 0 | 0 | 822.183 | 940.395 | 1762.578 | 0 | 0 | 0 | 28 | 41.1 | NaN | NaN | NaN | NaN | 1800 | 28 | 16.3 |  | [22] | A. Pilvar, A.A. Ramezanianpour, H. Rajaie, S.M.M. Karein, Practical evaluation of rapid tests for assessing the Chloride resistance of concretes containing Silica Fume, Comput. Concr. 18 (2016) 793–806. https://doi.org/10.12989/cac.2016.18.6.793
0.35 | 157.5 | CEM I | 450 | 0 | 0 | 0 | 0 | 819.17 | 940.395 | 1759.565 | 0 | 0 | 0 | 28 | 35.9 | NaN | NaN | NaN | NaN | 1660 | 28 | 12 |  | [23] | J. Liu, X. Wang, Q. Qiu, G. Ou, F. Xing, Understanding the effect of curing age on the chloride resistance of fly ash blended concrete by rapid chloride migration test, Mater. Chem. Phys. 196 (2017) 315–323. https://doi.org/10.1016/j.matchemphys.2017.05.011
0.45 | 180 | CEM I | 400 | 0 | 0 | 0 | 0 | 816.565 | 935.097 | 1751.662 | 0 | 0 | 0 | 28 | 30.3 | NaN | NaN | NaN | NaN | 1620 | 28 | 13.6
0.55 | 192.5 | CEM I | 350 | 0 | 0 | 0 | 0 | 821.943 | 940.395 | 1762.338 | 0 | 0 | 0 | 28 | 26.1 | NaN | NaN | NaN | NaN | 1600 | 28 | 19.5
0.4345404 | 156 | CEM I | 359 | 0 | 0 | 0 | 0 | NaN | NaN | 1945 | NaN | NaN | 0 | NaN | NaN | NaN | NaN | NaN | NaN | NaN | 28 | 10.13 | [3]
0.3461538 | 153 | CEM I | 305 | 0 | 137 | 0 | 0 | NaN | NaN | 1848 | NaN | NaN | 0 | NaN | NaN | NaN | NaN | NaN | NaN | NaN | 28 | 7.88
0.2934363 | 152 | CEM I | 250 | 0 | 268 | 0 | 0 | NaN | NaN | 1741 | NaN | NaN | 0 | NaN | NaN | NaN | NaN | NaN | NaN | NaN | 28 | 3.76
0.5386997 | 174 | CEM I | 323 | 0 | 0 | 0 | 0 | NaN | NaN | 1938 | NaN | NaN | 0 | NaN | NaN | NaN | NaN | NaN | NaN | NaN | 28 | 23.73
0.4311224 | 169 | CEM I | 272 | 0 | 120 | 0 | 0 | NaN | NaN | 1837 | NaN | NaN | 0 | NaN | NaN | NaN | NaN | NaN | NaN | NaN | 28 | 12.36
0.3618844 | 169 | CEM I | 226 | 0 | 241 | 0 | 0 | NaN | NaN | 1768 | NaN | NaN | 0 | NaN | NaN | NaN | NaN | NaN | NaN | NaN | 28 | 8.1
0.311804 | 140 | CEM I | 310 | 0 | 139 | 0 | 0 | NaN | NaN | 1892 | NaN | NaN | 0 | NaN | NaN | NaN | NaN | NaN | NaN | NaN | 28 | 5.44
0.2669173 | 142 | CEM I | 257 | 0 | 275 | 0 | 0 | NaN | NaN | 1802 | NaN | NaN | 0 | NaN | NaN | NaN | NaN | NaN | NaN | NaN | 28 | 3.42
0.4040404 | 160 | CEM I | 275 | 0 | 121 | 0 | 0 | NaN | NaN | 1872 | NaN | NaN | 0 | NaN | NaN | NaN | NaN | NaN | NaN | NaN | 28 | 17.79
0.3368644 | 159 | CEM I | 228 | 0 | 244 | 0 | 0 | NaN | NaN | 1800 | NaN | NaN | 0 | NaN | NaN | NaN | NaN | NaN | NaN | NaN | 28 | 10.37
0.3453725 | 153 | CEM I | 306 | 0 | 137 | 0 | 0 | NaN | NaN | 1852 | NaN | NaN | 0 | NaN | NaN | NaN | NaN | NaN | NaN | NaN | 28 | 6.37
0.2897727 | 153 | CEM I | 255 | 0 | 273 | 0 | 0 | NaN | NaN | 1780 | NaN | NaN | 0 | NaN | NaN | NaN | NaN | NaN | NaN | NaN | 28 | 3.85
0.4385965 | 175 | CEM I | 277 | 0 | 122 | 0 | 0 | NaN | NaN | 1871 | NaN | NaN | 0 | NaN | NaN | NaN | NaN | NaN | NaN | NaN | 28 | 12.22
0.3665254 | 173 | CEM I | 228 | 0 | 244 | 0 | 0 | NaN | NaN | 1784 | NaN | NaN | 0 | NaN | NaN | NaN | NaN | NaN | NaN | NaN | 28 | 5.52
0.3907104 | 143 | CEM I | 366 | 0 | 0 | 0 | 0 | NaN | NaN | 1997 | NaN | NaN | 0 | NaN | NaN | NaN | NaN | NaN | NaN | NaN | 28 | 11.96
0.3141593 | 142 | CEM I | 312 | 0 | 140 | 0 | 0 | NaN | NaN | 1901 | NaN | NaN | 0 | NaN | NaN | NaN | NaN | NaN | NaN | NaN | 28 | 6.34
0.268714 | 140 | CEM I | 251 | 0 | 270 | 0 | 0 | NaN | NaN | 1765 | NaN | NaN | 0 | NaN | NaN | NaN | NaN | NaN | NaN | NaN | 28 | 4.04
0.5030488 | 165 | CEM I | 328 | 0 | 0 | 0 | 0 | NaN | NaN | 1982 | NaN | NaN | 0 | NaN | NaN | NaN | NaN | NaN | NaN | NaN | 28 | 21.91
0.3965087 | 159 | CEM I | 278 | 0 | 123 | 0 | 0 | NaN | NaN | 1894 | NaN | NaN | 0 | NaN | NaN | NaN | NaN | NaN | NaN | NaN | 28 | 10.3
0.3354701 | 157 | CEM I | 226 | 0 | 242 | 0 | 0 | NaN | NaN | 1790 | NaN | NaN | 0 | NaN | NaN | NaN | NaN | NaN | NaN | NaN | 28 | 7.88
0.3022727 | 133 | CEM I | 304 | 0 | 136 | 0 | 0 | NaN | NaN | 1861 | NaN | NaN | 0 | NaN | NaN | NaN | NaN | NaN | NaN | NaN | 28 | 5.04
0.39599 | 158 | CEM I | 277 | 0 | 122 | 0 | 0 | NaN | NaN | 1889 | NaN | NaN | 0 | NaN | NaN | NaN | NaN | NaN | NaN | NaN | 28 | 7.76
0.5 | 170 | CEM I | 340 | 0 | 0 | 0 | 0 | NaN | NaN | 1841 | NaN | NaN | 0 | NaN | NaN | NaN | NaN | NaN | NaN | NaN | 28 | 20.79
0.4690027 | 174 | CEM I | 296 | 0 | 75 | 0 | 0 | NaN | NaN | 1836 | NaN | NaN | 0 | NaN | NaN | NaN | NaN | NaN | NaN | NaN | 28 | 8.17
0.4502618 | 172 | CEM I | 237 | 0 | 145 | 0 | 0 | NaN | NaN | 1767 | NaN | NaN | 0 | NaN | NaN | NaN | NaN | NaN | NaN | NaN | 28 | 10.95
0.4715447 | 174 | CEM I | 295 | 0 | 74 | 0 | 0 | NaN | NaN | 1826 | NaN | NaN | 0 | NaN | NaN | NaN | NaN | NaN | NaN | NaN | 28 | 12
0.4430052 | 171 | CEM I | 239 | 0 | 147 | 0 | 0 | NaN | NaN | 1781 | NaN | NaN | 0 | NaN | NaN | NaN | NaN | NaN | NaN | NaN | 28 | 5.17
0.6038961 | 186 | CEM I | 308 | 0 | 0 | 0 | 0 | NaN | NaN | 1846 | NaN | NaN | 0 | NaN | NaN | NaN | NaN | NaN | NaN | NaN | 28 | 26
0.5692771 | 189 | CEM I | 265 | 0 | 67 | 0 | 0 | NaN | NaN | 1834 | NaN | NaN | 0 | NaN | NaN | NaN | NaN | NaN | NaN | NaN | 28 | 22.8
0.5369318 | 189 | CEM I | 218 | 0 | 134 | 0 | 0 | NaN | NaN | 1814 | NaN | NaN | 0 | NaN | NaN | NaN | NaN | NaN | NaN | NaN | 28 | 20.86
0.5692771 | 189 | CEM I | 265 | 0 | 67 | 0 | 0 | NaN | NaN | 1839 | NaN | NaN | 0 | NaN | NaN | NaN | NaN | NaN | NaN | NaN | 28 | 12.1
0.5367232 | 190 | CEM I | 219 | 0 | 135 | 0 | 0 | NaN | NaN | 1820 | NaN | NaN | 0 | NaN | NaN | NaN | NaN | NaN | NaN | NaN | 28 | 7.59
0.5014577 | 172 | CEM I | 343 | 0 | 0 | 0 | 0 | NaN | NaN | 1862 | NaN | NaN | 0 | NaN | NaN | NaN | NaN | NaN | NaN | NaN | 28 | 23.09
0.4683196 | 170 | CEM I | 290 | 0 | 73 | 0 | 0 | NaN | NaN | 1793 | NaN | NaN | 0 | NaN | NaN | NaN | NaN | NaN | NaN | NaN | 28 | 22.87
0.4441558 | 171 | CEM I | 239 | 0 | 146 | 0 | 0 | NaN | NaN | 1779 | NaN | NaN | 0 | NaN | NaN | NaN | NaN | NaN | NaN | NaN | 28 | 21.85
0.4688347 | 173 | CEM I | 295 | 0 | 74 | 0 | 0 | NaN | NaN | 1824 | NaN | NaN | 0 | NaN | NaN | NaN | NaN | NaN | NaN | NaN | 28 | 19.61
0.4418605 | 171 | CEM I | 240 | 0 | 147 | 0 | 0 | NaN | NaN | 1786 | NaN | NaN | 0 | NaN | NaN | NaN | NaN | NaN | NaN | NaN | 28 | 17.65
0.6057692 | 189 | CEM I | 312 | 0 | 0 | 0 | 0 | NaN | NaN | 1869 | NaN | NaN | 0 | NaN | NaN | NaN | NaN | NaN | NaN | NaN | 28 | 28.5
0.563253 | 187 | CEM I | 265 | 0 | 67 | 0 | 0 | NaN | NaN | 1836 | NaN | NaN | 0 | NaN | NaN | NaN | NaN | NaN | NaN | NaN | 28 | 31.63
0.5335196 | 191 | CEM I | 222 | 0 | 136 | 0 | 0 | NaN | NaN | 1840 | NaN | NaN | 0 | NaN | NaN | NaN | NaN | NaN | NaN | NaN | 28 | 27.44
0.563253 | 187 | CEM I | 265 | 0 | 67 | 0 | 0 | NaN | NaN | 1840 | NaN | NaN | 0 | NaN | NaN | NaN | NaN | NaN | NaN | NaN | 28 | 25.42
0.5333333 | 192 | CEM I | 223 | 0 | 137 | 0 | 0 | NaN | NaN | 1852 | NaN | NaN | 0 | NaN | NaN | NaN | NaN | NaN | NaN | NaN | 28 | 23.04
0.4514286 | 158 | CEM I | 350 | 0 | 0 | 0 | 0 | NaN | NaN | 1890 | NaN | NaN | 0 | NaN | NaN | NaN | NaN | NaN | NaN | NaN | 28 | 14.38
0.3665893 | 158 | CEM I | 298 | 0 | 133 | 0 | 0 | NaN | NaN | 1800 | NaN | NaN | 0 | NaN | NaN | NaN | NaN | NaN | NaN | NaN | 28 | 7.91
0.3665893 | 158 | CEM I | 298 | 0 | 133 | 0 | 0 | NaN | NaN | 1800 | NaN | NaN | 0 | NaN | NaN | NaN | NaN | NaN | NaN | NaN | 28 | 6.39
0.3665893 | 158 | CEM I | 298 | 0 | 133 | 0 | 0 | NaN | NaN | 1800 | NaN | NaN | 0 | NaN | NaN | NaN | NaN | NaN | NaN | NaN | 28 | 5.52
0.3110236 | 158 | CEM I | 245 | 0 | 263 | 0 | 0 | NaN | NaN | 1710 | NaN | NaN | 0 | NaN | NaN | NaN | NaN | NaN | NaN | NaN | 28 | 5.43
0.3110236 | 158 | CEM I | 245 | 0 | 263 | 0 | 0 | NaN | NaN | 1710 | NaN | NaN | 0 | NaN | NaN | NaN | NaN | NaN | NaN | NaN | 28 | 1.63
0.3110236 | 158 | CEM I | 245 | 0 | 263 | 0 | 0 | NaN | NaN | 1710 | NaN | NaN | 0 | NaN | NaN | NaN | NaN | NaN | NaN | NaN | 28 | 1.52
0.3665893 | 158 | CEM I | 298 | 0 | 133 | 0 | 0 | NaN | NaN | 1800 | NaN | NaN | 0 | NaN | NaN | NaN | NaN | NaN | NaN | NaN | 28 | 3.06
0.3665893 | 158 | CEM I | 298 | 0 | 133 | 0 | 0 | NaN | NaN | 1800 | NaN | NaN | 0 | NaN | NaN | NaN | NaN | NaN | NaN | NaN | 28 | 2.06
0.5 | 175 | CEM I | 350 | 0 | 0 | 0 | 0 | NaN | NaN | 1800 | NaN | NaN | 0 | NaN | NaN | NaN | NaN | NaN | NaN | NaN | 28 | 37.04
0.4691689 | 175 | CEM I | 298 | 0 | 75 | 0 | 0 | NaN | NaN | 1847 | NaN | NaN | 0 | NaN | NaN | NaN | NaN | NaN | NaN | NaN | 28 | 34.48
0.4691689 | 175 | CEM I | 298 | 0 | 75 | 0 | 0 | NaN | NaN | 1847 | NaN | NaN | 0 | NaN | NaN | NaN | NaN | NaN | NaN | NaN | 28 | 33.03
0.443038 | 175 | CEM I | 245 | 0 | 150 | 0 | 0 | NaN | NaN | 1813 | NaN | NaN | 0 | NaN | NaN | NaN | NaN | NaN | NaN | NaN | 28 | 27.41
0.443038 | 175 | CEM I | 245 | 0 | 150 | 0 | 0 | NaN | NaN | 1813 | NaN | NaN | 0 | NaN | NaN | NaN | NaN | NaN | NaN | NaN | 28 | 27.59
0.45 | 162 | CEM I | 360 | 0 | 0 | 0 | 0 | NaN | NaN | 1859 | 0.8888889 | 1.194444 | 0 | 28 | 55 | NaN | NaN | NaN | NaN | NaN | 28 | 15.25 | [4]
0.45 | 162 | CEM I | 306 | 0 | 54 | 0 | 0 | NaN | NaN | 1854 | 0.8888889 | 0.8888889 | 0 | 28 | 56.2 | NaN | NaN | NaN | NaN | NaN | 28 | 8.68
0.45 | 162 | CEM I | 252 | 0 | 108 | 0 | 0 | NaN | NaN | 1847 | 0.8888889 | 0.8888889 | 0 | 28 | 51.6 | NaN | NaN | NaN | NaN | NaN | 28 | 4.98
0.45 | 162 | CEM I | 306 | 0 | 54 | 0 | 0 | NaN | NaN | 1850 | 0.8888889 | 1.305556 | 0 | 28 | 60.3 | NaN | NaN | NaN | NaN | NaN | 28 | 6.4
0.45 | 162 | CEM I | 252 | 0 | 108 | 0 | 0 | NaN | NaN | 1841 | 0.8888889 | 1.555556 | 0 | 28 | 58.7 | NaN | NaN | NaN | NaN | NaN | 28 | 3.02
0.45 | 171 | CEM I | 380 | 0 | 0 | 0 | 0 | NaN | NaN | 1822 | 0.8947368 | 0.7105263 | 0.4 | 28 | 46.3 | NaN | NaN | NaN | NaN | NaN | 28 | 13.83
0.45 | 171 | CEM I | 323 | 0 | 57 | 0 | 0 | NaN | NaN | 1813 | 0.8947368 | 0.6578947 | 0.6 | 28 | 47.2 | NaN | NaN | NaN | NaN | NaN | 28 | 7.53
0.45 | 171 | CEM I | 266 | 0 | 114 | 0 | 0 | NaN | NaN | 1803 | 0.8947368 | 0.8947368 | 0.6 | 28 | 46.8 | NaN | NaN | NaN | NaN | NaN | 28 | 6.57
0.45 | 171 | CEM I | 323 | 0 | 57 | 0 | 0 | NaN | NaN | 1810 | 0.8947368 | 1 | 0.6 | 28 | 45.3 | NaN | NaN | NaN | NaN | NaN | 28 | 9.35
0.45 | 171 | CEM I | 266 | 0 | 114 | 0 | 0 | NaN | NaN | 1800 | 0.8947368 | 1.263158 | 0.6 | 28 | 46.3 | NaN | NaN | NaN | NaN | NaN | 28 | 10.08
0.4310345 | 175 | CEM I | 406 | 0 | 0 | 0 | 0 | NaN | NaN | 1586 | 0 | 0 | 3.2 | 28 | 22.7 | NaN | NaN | NaN | NaN | NaN | 28 | 10.6
0.415978 | 151 | CEM I | 290 | 0 | 73 | 0 | 0 | NaN | NaN | 1431 | 0 | 0.5509642 | 2.9 | 28 | 21 | NaN | NaN | NaN | NaN | NaN | 28 | 7.83
0.4143646 | 150 | CEM I | 217 | 0 | 145 | 0 | 0 | NaN | NaN | 1423 | 0 | 1.104972 | 5.8 | 28 | 26.1 | NaN | NaN | NaN | NaN | NaN | 28 | 5.69
0.4133663 | 167 | CEM I | 323 | 0 | 81 | 0 | 0 | NaN | NaN | 1593 | 0 | 0.5445545 | 3.2 | 28 | 38.3 | NaN | NaN | NaN | NaN | NaN | 28 | 6.19
0.3866995 | 157 | CEM I | 244 | 0 | 162 | 0 | 0 | NaN | NaN | 1606 | 0 | 1.108374 | 6.5 | 28 | 43 | NaN | NaN | NaN | NaN | NaN | 28 | 1.58
0.45 | 162 | CEM I | 360 | 0 | 0 | 0 | 0 | NaN | NaN | 1859 | 0.8888889 | 1.194444 | 0 | 90 | 70 | NaN | NaN | NaN | NaN | NaN | 90 | 9.28
0.45 | 162 | CEM I | 306 | 0 | 54 | 0 | 0 | NaN | NaN | 1854 | 0.8888889 | 0.8888889 | 0 | 90 | 64.3 | NaN | NaN | NaN | NaN | NaN | 90 | 6.29
0.45 | 162 | CEM I | 252 | 0 | 108 | 0 | 0 | NaN | NaN | 1847 | 0.8888889 | 0.8888889 | 0 | 90 | 61 | NaN | NaN | NaN | NaN | NaN | 90 | 2.93
0.45 | 162 | CEM I | 306 | 0 | 54 | 0 | 0 | NaN | NaN | 1850 | 0.8888889 | 1.305556 | 0 | 90 | 70.4 | NaN | NaN | NaN | NaN | NaN | 90 | 4.81
0.45 | 162 | CEM I | 252 | 0 | 108 | 0 | 0 | NaN | NaN | 1841 | 0.8888889 | 1.555556 | 0 | 90 | 72 | NaN | NaN | NaN | NaN | NaN | 90 | 2.66
0.45 | 171 | CEM I | 380 | 0 | 0 | 0 | 0 | NaN | NaN | 1822 | 0.8947368 | 0.7105263 | 0.4 | 90 | 49.8 | NaN | NaN | NaN | NaN | NaN | 90 | 10.31
0.45 | 171 | CEM I | 323 | 0 | 57 | 0 | 0 | NaN | NaN | 1813 | 0.8947368 | 0.6578947 | 0.6 | 90 | 48.4 | NaN | NaN | NaN | NaN | NaN | 90 | 4.75
0.45 | 171 | CEM I | 266 | 0 | 114 | 0 | 0 | NaN | NaN | 1803 | 0.8947368 | 0.8947368 | 0.6 | 90 | 56.4 | NaN | NaN | NaN | NaN | NaN | 90 | 4.19
0.45 | 171 | CEM I | 323 | 0 | 57 | 0 | 0 | NaN | NaN | 1810 | 0.8947368 | 1 | 0.6 | 90 | 50.1 | NaN | NaN | NaN | NaN | NaN | 90 | 4.36
0.45 | 171 | CEM I | 266 | 0 | 114 | 0 | 0 | NaN | NaN | 1800 | 0.8947368 | 1.263158 | 0.6 | 90 | 47.7 | NaN | NaN | NaN | NaN | NaN | 90 | 4.67
0.4310345 | 175 | CEM I | 406 | 0 | 0 | 0 | 0 | NaN | NaN | 1586 | 0 | 0 | 3.2 | 90 | 26.3 | NaN | NaN | NaN | NaN | NaN | 90 | 10.3
0.415978 | 151 | CEM I | 290 | 0 | 73 | 0 | 0 | NaN | NaN | 1431 | 0 | 0.5509642 | 2.9 | 90 | 23.3 | NaN | NaN | NaN | NaN | NaN | 90 | 5.68
0.4143646 | 150 | CEM I | 217 | 0 | 145 | 0 | 0 | NaN | NaN | 1423 | 0 | 1.104972 | 5.8 | 90 | 25.3 | NaN | NaN | NaN | NaN | NaN | 90 | 2.33
0.4133663 | 167 | CEM I | 323 | 0 | 81 | 0 | 0 | NaN | NaN | 1593 | 0 | 0.5445545 | 3.2 | 90 | 41.8 | NaN | NaN | NaN | NaN | NaN | 90 | 4.58
0.3866995 | 157 | CEM I | 244 | 0 | 162 | 0 | 0 | NaN | NaN | 1606 | 0 | 1.108374 | 6.5 | 90 | 43.4 | NaN | NaN | NaN | NaN | NaN | 90 | 0.99
0.415 | 174.7483 | CEM I | 421.0803 | 0 | 0 | 0 | 0 | NaN | NaN | 1755.504 | 0 | 0.5 | 0.06 | 91 | 58.1 | 4.5 | NaN | 103 | 2362 | NaN | 97 | 12.71533 | [5]
0.5 | 179.7618 | CEM I | 359.5236 | 0 | 0 | 0 | 0 | NaN | NaN | 1791.127 | 0 | 0.278 | 0.06 | 91 | 51.6 | 4.8 | NaN | 65 | 2353 | NaN | 94 | 18.38871
0.6 | 176.3849 | CEM I | 293.9749 | 0 | 0 | 0 | 0 | NaN | NaN | 1807.456 | 0 | 0.22 | 0.05 | 91 | 39.4 | 6.5 | NaN | 65 | 2293 | NaN | 91 | 29.94501
0.4986111 | 177.9143 | CEM I | 356.8198 | 0 | 0 | 0 | 0 | NaN | NaN | 1863.392 | 0 | 0.44 | 0 | 91 | 60.4 | 2.3 | NaN | 45 | 2432 | NaN | 94 | 15.98683
0.5164252 | 176.1062 | CEM I | 328.01 | 0 | 0 | 13 | 0 | NaN | NaN | 1872.235 | 0 | 0.87 | 0 | 91 | 61.6 | 2.4 | NaN | 70 | 2420 | NaN | 97 | 10.71565
0.4076063 | 164.9 | CEM II/B-S | 404.557 | 0 | 0 | 0 | 0 | NaN | NaN | 1746 | 0 | 0.692 | 0.01 | 28 | 56.2647 | 6.5 | NaN | 40 | 2295 | 2421.598 | 93 | 9.274547
0.4160207 | 161 | CEM I | 387 | 0 | 0 | 0 | 0 | NaN | NaN | 1796 | 0 | 0.78 | 0.017 | 28 | 46.4 | 5.9 | NaN | 115 | 2357 | 2391.507 | 96 | 9.188976
0.4182243 | 179 | CEM II/A-M | 428 | 0 | 0 | 0 | 0 | NaN | NaN | 1709 | 0 | 0.8 | 0.014 | 28 | 38 | 5.9 | NaN | 180 | 2328 | 2360.845 | 93 | 8.92409
0.4180523 | 176 | CEM II/A-LL | 421 | 0 | 0 | 0 | 0 | NaN | NaN | 1748 | 0 | 0.82 | 0.017 | 28 | 41.2 | 5 | NaN | 140 | 2356 | 2387.349 | 94 | 9.212218
0.4192545 | 174.7 | CEM I | 416.692 | 0 | 0 | 0 | 0 | NaN | NaN | 1737.3 | 0 | 0.873 | 0.06 | 28 | 58.5 | 5.5 | NaN | 80 | 2314 | 2427.031 | 93 | 8.549589
0.3749586 | 162.9 | CEM II/A-LL | 217.224 | 217.224 | 0 | 0 | 0 | NaN | NaN | 1725.4 | 0 | 1.26 | 0.03 | 28 | 45.9695 | 6.1 | NaN | 150 | 2344 | 2374.441 | 93 | 1.399302
0.3844444 | 173 | CEM II/A-LL | 344 | 0 | 106 | 0 | 0 | NaN | NaN | 1706 | 0 | 1.01 | 0.018 | 28 | 54.64393 | 5 | NaN | 170 | 2357 | 2399.954 | 97 | 3.042256
0.4711227 | 159.5 | CEM II/B-S | 338.553 | 0 | 0 | 0 | 0 | NaN | NaN | 1807.6 | 0 | 0.668 | 0.007 | 28 | 45.46635 | 6.9 | NaN | 40 | 2287 | 2397.388 | 96 | 15.0932
0.4894895 | 163 | CEM II/A-M | 333 | 0 | 0 | 0 | 0 | NaN | NaN | 1847 | 0 | 0.6 | 0.012 | 28 | 40.1 | 5.5 | NaN | 120 | 2335 | 2366.555 | 91 | 11.69149
0.5103858 | 172 | CEM II/A-LL | 337 | 0 | 0 | 0 | 0 | NaN | NaN | 1833 | 0 | 0.78 | 0.012 | 28 | 44.9 | 5 | NaN | 140 | 2370 | 2385.413 | 105 | 13.01495
0.4 | 180.4 | CEM I | 451 | 0 | 0 | 0 | 0 | NaN | NaN | 1722 | 0 | 2.54 | 0.045 | 28 | 50.2924 | 5.4 | NaN | 130 | NaN | 2353.994 | 92 | 6.225543
0.4984985 | 166 | CEM II/A-M | 333 | 0 | 0 | 0 | 0 | NaN | NaN | 1895 | 0 | 0.61 | 0.008 | 28 | 44.5 | 3.4 | NaN | 85 | 2395 | 2426.69 | 91 | 10.99282
0.51 | 170 | CEM II/A-M | 333 | 0 | 0 | 0 | 0 | NaN | NaN | 1848 | 0 | 0.56 | 0.008 | 28 | 36.5 | 4.6 | NaN | 100 | 1878 | NaN | 85 | 13.77987
0.516 | 170 | CEM II/A-M | 331 | 0 | 0 | 0 | 0 | NaN | NaN | 1827 | 0 | 0.56 | 0.008 | 28 | 40.16667 | 5.3 | NaN | 90 | 1868 | NaN | 85 | 12.53514
0.54 | 270 | CEM II/A-M | 500 | 0 | 0 | 0 | 0 | NaN | NaN | 1370 | 0 | 0 | 0.01 | 28 | 30.8 | 6 | NaN | 214 | 2141 | NaN | 103 | 13.64586
0.42 | 158 | CEM II/A-LL | 378.4 | 0 | 0 | 0 | 0 | NaN | NaN | NaN | 0 | 2.07 | 0.92 | 28 | 61.66667 | 4.5 | NaN | 120 | 2417 | NaN | 85 | 7.854363
0.39 | 169.4 | CEM II/A-LL | 436.5 | 0 | 0 | 0 | 0 | NaN | NaN | NaN | 0 | 2.08 | 1.02 | 28 | 59.16667 | 6.8 | NaN | 220 | 2341 | NaN | 84 | 7.303179
0.43 | 179 | CEM II/A-LL | 420.8 | 0 | 0 | 0 | 0 | NaN | NaN | NaN | 0 | 1.98 | 0.17 | 28 | 64.16667 | 2.6 | NaN | 210 | 2417 | NaN | 86 | 7.99939
0.5297806 | 169 | CEM II/B-M | 319 | 0 | 0 | 0 | 0 | NaN | NaN | 1745 | 0 | 0.62 | 0.025 | 28 | 35.4 | 7.1 | NaN | 120 | 2206 | NaN | 92 | 9.068614
0.5308642 | 172 | NaN | 324 | 0 | 0 | 0 | 0 | NaN | NaN | 1770 | 0 | 0.57 | 0.02 | 28 | 40.6 | 5.8 | NaN | 70 | 2267 | NaN | 92 | 8.74817
0.529595 | 170 | NaN | 321 | 0 | 0 | 0 | 0 | NaN | NaN | 1770 | 0 | 0.6 | 0.018 | 28 | 32.7 | 6.5 | NaN | 115 | 2237 | NaN | 91 | 9.620299
0.529595 | 170 | CEM II/B-M | 321 | 0 | 0 | 0 | 0 | NaN | NaN | 1756 | 0 | 0.6 | 0.013 | 28 | 50.6 | 6 | NaN | 125 | 2244 | NaN | 92 | 9.761204
0.5288754 | 174 | NaN | 329 | 0 | 0 | 0 | 0 | NaN | NaN | 1798 | 0 | 0.9 | 0.013 | 28 | 62.1 | 4.2 | NaN | 120 | 2302 | NaN | 92 | 12.67975
0.4228856 | 170 | CEM II/B-M | 402 | 0 | 0 | 0 | 0 | NaN | NaN | 1721 | 0 | 0.635 | 0.017 | 28 | 59.1 | 5.2 | NaN | 110 | 2292 | NaN | 93 | 7.011922
0.4207921 | 170 | CEM II/B-M | 404 | 0 | 0 | 0 | 0 | NaN | NaN | 1726 | 0 | 0.92 | 0.017 | 28 | 55.5 | 4.8 | NaN | 100 | 2313 | NaN | 92 | 5.916506
0.420398 | 169 | NaN | 402 | 0 | 0 | 0 | 0 | NaN | NaN | 1718 | 0 | 1 | 0.017 | 28 | 48.6 | 5.8 | NaN | 115 | 2276 | NaN | 93 | 9.322901
0.4201474 | 171 | CEM II/B-M | 407 | 0 | 0 | 0 | 0 | NaN | NaN | 1738 | 0 | 1 | 0.015 | 28 | 64.1 | 4.1 | NaN | 125 | 2324 | NaN | 93 | 6.787988
0.4232673 | 171 | NaN | 404 | 0 | 0 | 0 | 0 | NaN | NaN | 1730 | 0 | 1.2 | 0.02 | 28 | 71.7 | 4.5 | NaN | 155 | 2324 | NaN | 92 | 7.265597
0.5 | 168 | CEM II/B-M | 331 | 0 | 0 | 0 | 0 | NaN | NaN | 1848 | 0 | 0.8 | 1.25 | 28 | 40.83333 | 3.4 | NaN | 85 | 2395 | NaN | 91 | 2.060966
0.5 | 168 | CEM II/B-M | 331 | 0 | 0 | 0 | 0 | NaN | NaN | 1848 | 0 | 0.8 | 1.25 | 28 | 40.83333 | 3.4 | NaN | 85 | 2395 | NaN | 91 | 10.71407
0.5 | 168 | CEM II/B-M | 331 | 0 | 0 | 0 | 0 | NaN | NaN | 1848 | 0 | 0.8 | 1.25 | 28 | 40.83333 | 3.4 | NaN | 85 | 2395 | NaN | 91 | 13.87762
0.5 | 168 | CEM II/B-M | 331 | 0 | 0 | 0 | 0 | NaN | NaN | 1848 | 0 | 0.8 | 1.25 | 28 | 40.83333 | 3.4 | NaN | 85 | 2395 | NaN | 91 | 16.8613
0.288 | 144 | CEM I | 467 | 0 | 0 | 33 | 0 | NaN | NaN | 1960 | 0 | NaN | 0 | 28 | 128.5 | 2.2 | 415 | 215 | 2573 | NaN | 28 | 0.93 | [6]
0.3379953 | 145 | CEM I | 401 | 0 | 0 | 28 | 0 | NaN | NaN | 2029 | 0 | NaN | 0 | 28 | 127.8 | 1.7 | 440 | 210 | 2567 | NaN | 28 | 1.42
0.4089636 | 146 | CEM I | 334 | 0 | 0 | 23 | 0 | NaN | NaN | 2097 | 0 | NaN | 0 | 28 | 110.2 | 1.7 | 420 | 175 | 2557 | NaN | 28 | 3.38
0.2829077 | 144 | CEM I | 476 | 33 | 0 | 0 | 0 | NaN | NaN | 1960 | 0 | NaN | 0 | 28 | 122.3667 | 1.9 | 355 | 170 | 2582 | NaN | 28 | 4.75
0.291498 | 144 | CEM I | 361 | 108 | 0 | 25 | 0 | NaN | NaN | 1960 | 0 | NaN | 0 | 28 | 125.9667 | 2.2 | 260 | 155 | 2563 | NaN | 28 | 2.85
0.4010989 | 146 | CEM I | 340 | 24 | 0 | 0 | 0 | NaN | NaN | 1995 | 0 | NaN | 0 | 28 | 108.1667 | 1.1 | 435 | 195 | 2609 | NaN | 28 | 9.6
0.4135977 | 146 | CEM I | 258 | 77 | 0 | 18 | 0 | NaN | NaN | 1995 | 0 | NaN | 0.16 | 28 | 88.46667 | 5.6 | 330 | 135 | 2453 | NaN | 28 | 7.44
0.284585 | 144 | CEM I | 491 | 0 | 0 | 15 | 0 | NaN | NaN | 1960 | 0 | NaN | 0 | 28 | 127.3667 | 2 | 400 | 210 | 2587 | NaN | 28 | 3.13
0.2903226 | 144 | CEM I | 451 | 0 | 0 | 45 | 0 | NaN | NaN | 1960 | 0 | NaN | 0 | 28 | 133.9 | 2.6 | 315 | 150 | 2549 | NaN | 28 | 2.03
0.4033149 | 146 | CEM I | 351 | 0 | 0 | 11 | 0 | NaN | NaN | 1995 | 0 | NaN | 0.11 | 28 | 95.3 | 5.3 | 360 | 115 | 2483 | NaN | 28 | 6.49
0.4124294 | 146 | CEM I | 322 | 0 | 0 | 32 | 0 | NaN | NaN | 1995 | 0 | NaN | 0.13 | 28 | 99.93333 | 5.2 | 425 | 200 | 2469 | NaN | 28 | 3.36
0.2956879 | 144 | CEM I | 416 | 0 | 42 | 29 | 0 | NaN | NaN | 1960 | 0 | NaN | 0 | 28 | 129.4667 | 2 | 445 | 220 | 2572 | NaN | 28 | 1.36
0.3152174 | 145 | CEM I | 313 | 0 | 125 | 22 | 0 | NaN | NaN | 1960 | 0 | NaN | 0 | 28 | 122.8667 | 1.9 | 535 | 225 | 2550 | NaN | 28 | 1.79
0.3046218 | 145 | CEM I | 375 | 0 | 75 | 26 | 0 | NaN | NaN | 1960 | 0 | NaN | 0 | 28 | 111.2 | 2.9 | 385 | 150 | 2517 | NaN | 28 | 2.39
0.4195402 | 146 | CEM I | 297 | 0 | 30 | 21 | 0 | NaN | NaN | 1995 | 0 | NaN | 0.11 | 28 | 91.86667 | 4.5 | 455 | 170 | 2482 | NaN | 28 | 3.34
0.4281525 | 146 | CEM I | 268 | 0 | 54 | 19 | 0 | NaN | NaN | 1995 | 0 | NaN | 0.16 | 28 | 84.96667 | 5.1 | 315 | 70 | 2457 | NaN | 28 | 6.08
0.445122 | 146 | CEM I | 223 | 0 | 89 | 16 | 0 | NaN | NaN | 1995 | 0 | NaN | 0.17 | 28 | 74.23333 | 4.6 | 410 | 150 | 2460 | NaN | 28 | 8.8
0.288 | 144 | CEM I | 467 | 0 | 0 | 33 | 0 | NaN | NaN | 1858 | 0 | NaN | 0.16 | 28 | 115.7667 | 6.3 | 360 | 190 | 2464 | NaN | 28 | 1.02
0.3403263 | 146 | CEM I | 401 | 0 | 0 | 28 | 0 | NaN | NaN | 1927 | 0 | NaN | 0.12 | 28 | 114.8333 | 4.8 | 435 | 210 | 2479 | NaN | 28 | 1.68
0.4061625 | 145 | CEM I | 334 | 0 | 0 | 23 | 0 | NaN | NaN | 1994 | 0 | NaN | 0.11 | 28 | 95.23333 | 4.9 | 415 | 180 | 2467 | NaN | 28 | 2.86
0.2857143 | 146 | CEM I | 511 | 0 | 0 | 0 | 0 | NaN | NaN | 1859 | 0 | NaN | 0 | 28 | 123.7 | 1.9 | 380 | 200 | 2469 | NaN | 28 | 4.86
0.3945205 | 144 | CEM I | 365 | 0 | 0 | 0 | 0 | NaN | NaN | 2096 | 0 | NaN | 0.11 | 28 | 93.9 | 5.4 | 325 | 95 | 2469 | NaN | 28 | 9.18
0.288 | 144 | CEM I | 467 | 0 | 0 | 33 | 0 | NaN | NaN | 1960 | 0 | NaN | 0 | 56 | 139.3 | 2.2 | 415 | 215 | 2573 | NaN | 183 | 0.3607484
0.3379953 | 145 | CEM I | 401 | 0 | 0 | 28 | 0 | NaN | NaN | 2029 | 0 | NaN | 0 | 56 | 129.9333 | 1.7 | 440 | 210 | 2567 | NaN | 183 | 0.6133292
0.4089636 | 146 | CEM I | 334 | 0 | 0 | 23 | 0 | NaN | NaN | 2097 | 0 | NaN | 0 | 56 | 117.5333 | 1.7 | 420 | 175 | 2557 | NaN | 183 | 1.096954
0.2829077 | 144 | CEM I | 476 | 33 | 0 | 0 | 0 | NaN | NaN | 1960 | 0 | NaN | 0 | 56 | 122.46 | 1.9 | 355 | 170 | 2582 | NaN | 183 | 3.160446
0.291498 | 144 | CEM I | 361 | 108 | 0 | 25 | 0 | NaN | NaN | 1960 | 0 | NaN | 0 | 56 | 138.4667 | 2.2 | 260 | 155 | 2563 | NaN | 183 | 0.4275903
0.4010989 | 146 | CEM I | 340 | 24 | 0 | 0 | 0 | NaN | NaN | 1995 | 0 | NaN | 0 | 56 | 115.9 | 1.1 | 435 | 195 | 2609 | NaN | 183 | 5.405204
0.4135977 | 146 | CEM I | 258 | 77 | 0 | 18 | 0 | NaN | NaN | 1995 | 0 | NaN | 0.16 | 56 | 99.5 | 5.6 | 330 | 135 | 2453 | NaN | 183 | 0.8624441
0.284585 | 144 | CEM I | 491 | 0 | 0 | 15 | 0 | NaN | NaN | 1960 | 0 | NaN | 0 | 56 | 135.2 | 2 | 400 | 210 | 2587 | NaN | 183 | 0.6647036
0.2903226 | 144 | CEM I | 451 | 0 | 0 | 45 | 0 | NaN | NaN | 1960 | 0 | NaN | 0 | 56 | 143 | 2.6 | 315 | 150 | 2549 | NaN | 183 | 0.2162957
0.4033149 | 146 | CEM I | 351 | 0 | 0 | 11 | 0 | NaN | NaN | 1995 | 0 | NaN | 0.11 | 56 | 102.6 | 5.3 | 360 | 115 | 2483 | NaN | 183 | 2.245955
0.4124294 | 146 | CEM I | 322 | 0 | 0 | 32 | 0 | NaN | NaN | 1995 | 0 | NaN | 0.13 | 56 | 106.7333 | 5.2 | 425 | 200 | 2469 | NaN | 183 | 0.8876636
0.2956879 | 144 | CEM I | 416 | 0 | 42 | 29 | 0 | NaN | NaN | 1960 | 0 | NaN | 0 | 56 | 130.5667 | 2 | 445 | 220 | 2572 | NaN | 183 | 0.6244639
0.3152174 | 145 | CEM I | 313 | 0 | 125 | 22 | 0 | NaN | NaN | 1960 | 0 | NaN | 0 | 56 | 130.5667 | 1.9 | 535 | 225 | 2550 | NaN | 183 | 0.633655
0.3046218 | 145 | CEM I | 375 | 0 | 75 | 26 | 0 | NaN | NaN | 1960 | 0 | NaN | 0 | 56 | 122.1 | 2.9 | 385 | 150 | 2517 | NaN | 183 | 0.628131
0.4195402 | 146 | CEM I | 297 | 0 | 30 | 21 | 0 | NaN | NaN | 1995 | 0 | NaN | 0.11 | 56 | 101.6333 | 4.5 | 455 | 170 | 2482 | NaN | 183 | 1.220476
0.4281525 | 146 | CEM I | 268 | 0 | 54 | 19 | 0 | NaN | NaN | 1995 | 0 | NaN | 0.16 | 56 | 94.76667 | 5.1 | 315 | 70 | 2457 | NaN | 183 | 1.31864
0.445122 | 146 | CEM I | 223 | 0 | 89 | 16 | 0 | NaN | NaN | 1995 | 0 | NaN | 0.17 | 56 | 85.93333 | 4.6 | 410 | 150 | 2460 | NaN | 183 | 1.682573
0.288 | 144 | CEM I | 467 | 0 | 0 | 33 | 0 | NaN | NaN | 1858 | 0 | NaN | 0.16 | 56 | 117.6333 | 6.3 | 360 | 190 | 2464 | NaN | 183 | 0.5289105
0.3403263 | 146 | CEM I | 401 | 0 | 0 | 28 | 0 | NaN | NaN | 1927 | 0 | NaN | 0.12 | 56 | 121.2 | 4.8 | 435 | 210 | 2479 | NaN | 183 | 0.6612282
0.4061625 | 145 | CEM I | 334 | 0 | 0 | 23 | 0 | NaN | NaN | 1994 | 0 | NaN | 0.11 | 56 | 101.7 | 4.9 | 415 | 180 | 2467 | NaN | 183 | 1.219303
0.2857143 | 146 | CEM I | 511 | 0 | 0 | 0 | 0 | NaN | NaN | 1859 | 0 | NaN | 0 | 56 | 133.5333 | 1.9 | 380 | 200 | 2469 | NaN | 183 | 2.761605
0.3945205 | 144 | CEM I | 365 | 0 | 0 | 0 | 0 | NaN | NaN | 2096 | 0 | NaN | 0.11 | 56 | 101.5333 | 5.4 | 325 | 95 | 2469 | NaN | 183 | 5.111385
0.36 | 172.8 | CEM I | 480 | 0 | 0 | 0 | 0 | 642 | 1105 | 1747 | 0 | 0.9 | 0 | 28 | 56.8 | NaN | NaN | NaN | NaN | NaN | 28 | 7.036 | [7]
0.36 | 172.8 | CEM I | 288 | 0 | 192 | 0 | 0 | 624 | 1070 | 1694 | 0 | 0.9 | 0 | 28 | 54.6 | NaN | NaN | NaN | NaN | NaN | 28 | 4.309
0.36 | 172.8 | CEM I | 192 | 144 | 144 | 0 | 0 | 619 | 1066 | 1685 | 0 | 0.9 | 0 | 28 | 50.5 | NaN | NaN | NaN | NaN | NaN | 28 | 2.217
0.36 | 172.8 | CEM I | 240 | 0 | 216 | 24 | 0 | 614 | 1061 | 1675 | 0 | 1 | 0 | 28 | 54.2 | NaN | NaN | NaN | NaN | NaN | 28 | 1.569
0.36 | 172.8 | CEM III/A | 288 | 0 | 192 | 0 | 0 | 638 | 1066 | 1704 | 0 | 0.9 | 0 | 28 | 49.8 | NaN | NaN | NaN | NaN | NaN | 28 | 2.314
0.36 | 172.8 | CEM III/A | 288 | 0 | 168 | 24 | 0 | 696 | 1147 | 1843 | 0 | 1 | 0 | 28 | 50.9 | NaN | NaN | NaN | NaN | NaN | 28 | 0.744
0.36 | 176.4 | CEM II/B-S | 245 | 147 | 98 | 0 | 0 | 622 | 1068 | 1690 | 0 | 0.9 | 0 | 28 | 49.1 | NaN | NaN | NaN | NaN | NaN | 28 | 2.898
0.36 | 169.2 | CEM II/B-S | 282 | 0 | 173.9 | 14.1 | 0 | 625 | 1076 | 1701 | 0 | 1 | 0 | 28 | 50.8 | NaN | NaN | NaN | NaN | NaN | 28 | 3.466
0.36 | 172.8 | CEM I | 480 | 0 | 0 | 0 | 0 | 642 | 1105 | 1747 | 0 | 0.9 | 0 | 60 | 60.3 | NaN | NaN | NaN | NaN | NaN | 28 | 7.036
0.36 | 172.8 | CEM I | 288 | 0 | 192 | 0 | 0 | 624 | 1070 | 1694 | 0 | 0.9 | 0 | 60 | 59.1 | NaN | NaN | NaN | NaN | NaN | 28 | 4.309
0.36 | 172.8 | CEM I | 192 | 144 | 144 | 0 | 0 | 619 | 1066 | 1685 | 0 | 0.9 | 0 | 60 | 57.9 | NaN | NaN | NaN | NaN | NaN | 28 | 2.217
0.36 | 172.8 | CEM I | 240 | 0 | 216 | 24 | 0 | 614 | 1061 | 1675 | 0 | 1 | 0 | 60 | 63.1 | NaN | NaN | NaN | NaN | NaN | 28 | 1.569
0.36 | 172.8 | CEM III/A | 288 | 0 | 192 | 0 | 0 | 638 | 1066 | 1704 | 0 | 0.9 | 0 | 60 | 55.9 | NaN | NaN | NaN | NaN | NaN | 28 | 2.314
0.36 | 172.8 | CEM III/A | 288 | 0 | 168 | 24 | 0 | 696 | 1147 | 1843 | 0 | 1 | 0 | 60 | 57.6 | NaN | NaN | NaN | NaN | NaN | 28 | 0.744
0.36 | 176.4 | CEM II/B-S | 245 | 147 | 98 | 0 | 0 | 622 | 1068 | 1690 | 0 | 0.9 | 0 | 60 | 56.6 | NaN | NaN | NaN | NaN | NaN | 28 | 2.898
0.36 | 169.2 | CEM II/B-S | 282 | 0 | 173.9 | 14.1 | 0 | 625 | 1076 | 1701 | 0 | 1 | 0 | 60 | 60 | NaN | NaN | NaN | NaN | NaN | 28 | 3.466
0.46 | 165 | CEM I | 360 | 0 | 0 | 0 | 240 | 853 | 698 | 1551 | 0 | NaN | NaN | 28 | 57.3 | NaN | NaN | NaN | NaN | NaN | 365 | 5.55 | [8]
0.46 | 165 | CEM I | 360 | 0 | 0 | 0 | 240 | 853 | 698 | 1551 | 0 | NaN | NaN | 28 | 68 | NaN | NaN | NaN | NaN | NaN | 365 | 3.31
0.46 | 165 | CEM III/A | 360 | 0 | 0 | 0 | 240 | 853 | 698 | 1551 | 0 | NaN | NaN | 28 | 66.1 | NaN | NaN | NaN | NaN | NaN | 365 | 1.66
0.46 | 165 | CEM I | 360 | 0 | 0 | 0 | 240 | 853 | 698 | 1551 | 0 | NaN | NaN | 28 | 70.1 | NaN | NaN | NaN | NaN | NaN | 365 | 6.59
0.55 | 165 | CEM I | 300 | 0 | 0 | 0 | 300 | 853 | 698 | 1551 | 0 | NaN | NaN | 28 | 46.5 | NaN | NaN | NaN | NaN | NaN | 365 | 8.39
0.41 | 165 | CEM I | 400 | 0 | 0 | 0 | 200 | 853 | 698 | 1551 | 0 | NaN | NaN | 28 | 64.2 | NaN | NaN | NaN | NaN | NaN | 365 | 5.38
0.37 | 165 | CEM I | 450 | 0 | 0 | 0 | 150 | 853 | 698 | 1551 | 0 | NaN | NaN | 28 | 68.7 | NaN | NaN | NaN | NaN | NaN | 365 | 3.09
0.46 | 165 | CEM I | 360 | 0 | 0 | 0 | 240 | 853 | 698 | 1551 | 0 | NaN | NaN | 28 | 56.9 | NaN | NaN | NaN | NaN | NaN | 365 | 4.95
0.46 | 165 | CEM I | 360 | 0 | 240 | 0 | 0 | 853 | 698 | 1551 | 0 | NaN | NaN | 28 | 66.2 | NaN | NaN | NaN | NaN | NaN | 365 | 0.15
0.46 | 137 | CEM I | 300 | 0 | 0 | 0 | 200 | 923 | 755 | 1678 | 0 | NaN | NaN | 28 | 60.1 | NaN | NaN | NaN | NaN | NaN | 365 | 5.09
0.48 | 192 | CEM I | 400 | 0 | 0 | 0 | 300 | 782 | 640 | 1422 | 0 | NaN | NaN | 28 | 55.9 | NaN | NaN | NaN | NaN | NaN | 365 | 6.11
0.49 | 220 | CEM I | 450 | 0 | 0 | 0 | 350 | 712 | 583 | 1295 | 0 | NaN | NaN | 28 | 50.9 | NaN | NaN | NaN | NaN | NaN | 365 | 7.42
0.4 | 144 | CEM I | 360 | 0 | 0 | 0 | 240 | 865 | 707 | 1572 | 0 | NaN | NaN | 28 | 68.7 | NaN | NaN | NaN | NaN | NaN | 365 | 3.65
0.55 | 198 | CEM I | 360 | 0 | 0 | 0 | 240 | 835 | 683 | 1518 | 0 | NaN | NaN | 28 | 46.6 | NaN | NaN | NaN | NaN | NaN | 365 | 9.16
0.6 | 216 | CEM I | 360 | 0 | 0 | 0 | 240 | 825 | 675 | 1500 | 0 | NaN | NaN | 28 | 40.3 | NaN | NaN | NaN | NaN | NaN | 365 | 13.52
0.46 | 165 | CEM I | 360 | 0 | 0 | 0 | 240 | 816 | NaN | NaN | 0 | NaN | NaN | 28 | 74.7 | NaN | NaN | NaN | NaN | NaN | 365 | 3.99
0.46 | 165 | CEM I | 360 | 0 | 0 | 0 | 0 | 640 | 1225 | 1865 | 0 | NaN | NaN | 28 | 48.6 | NaN | NaN | NaN | NaN | NaN | 365 | 6.32
0.46 | 165 | CEM III/A | 360 | 0 | 0 | 0 | 0 | 640 | 1225 | 1865 | 0 | NaN | NaN | 28 | 49.7 | NaN | NaN | NaN | NaN | NaN | 365 | 3.8
0.41 | 165 | CEM I | 400 | 0 | 0 | 0 | 0 | 626 | 1200 | 1826 | 0 | NaN | NaN | 28 | 53.7 | NaN | NaN | NaN | NaN | NaN | 365 | 4.84
0.46 | 165 | CEM I | 360 | 0 | 0 | 0 | 0 | 640 | 1225 | 1865 | 0 | NaN | NaN | 28 | 50.2 | NaN | NaN | NaN | NaN | NaN | 365 | 7.6
0.3393939 | 168 | CEM I | 495 | 0 | 0 | 0 | 0 | 786 | 934 | 1720 | 0 | 1.010101 | 0 | 91 | 429 | NaN | NaN | NaN | NaN | NaN | 91 | 6.43 | [9]
0.444186 | 191 | CEM I | 430 | 0 | 0 | 0 | 0 | 786 | 934 | 1720 | 0 | 0.4651163 | 0 | 91 | 346 | NaN | NaN | NaN | NaN | NaN | 91 | 11.14
0.55 | 209 | CEM I | 380 | 0 | 0 | 0 | 0 | 786 | 934 | 1720 | 0 | 0 | 0 | 91 | 301 | NaN | NaN | NaN | NaN | NaN | 91 | 20.91
0.6510264 | 222 | CEM I | 341 | 0 | 0 | 0 | 0 | 786 | 934 | 1720 | 0 | 0 | 0 | 91 | 231 | NaN | NaN | NaN | NaN | NaN | 91 | 26.72
0.3408624 | 166 | CEM I | 341 | 146 | 0 | 0 | 0 | 786 | 934 | 1720 | 0 | 1.466276 | 0 | 91 | 483 | NaN | NaN | NaN | NaN | NaN | 91 | 3.24
0.443662 | 189 | CEM I | 298 | 128 | 0 | 0 | 0 | 786 | 934 | 1720 | 0 | 0.6711409 | 0 | 91 | 409 | NaN | NaN | NaN | NaN | NaN | 91 | 5.71
0.5490716 | 207 | CEM I | 264 | 113 | 0 | 0 | 0 | 786 | 934 | 1720 | 0 | 0 | 0 | 91 | 372 | NaN | NaN | NaN | NaN | NaN | 91 | 7.93
0.6508876 | 220 | CEM I | 237 | 101 | 0 | 0 | 0 | 786 | 934 | 1720 | 0 | 0 | 0 | 91 | 282 | NaN | NaN | NaN | NaN | NaN | 91 | 9.51
0.338809 | 165 | CEM I | 292 | 195 | 0 | 0 | 0 | 786 | 934 | 1720 | 0 | 1.712329 | 0 | 91 | 476 | NaN | NaN | NaN | NaN | NaN | 91 | 4.63
0.4457547 | 189 | CEM I | 254 | 170 | 0 | 0 | 0 | 786 | 934 | 1720 | 0 | 0.7874016 | 0 | 91 | 410 | NaN | NaN | NaN | NaN | NaN | 91 | 5.76
0.552 | 207 | CEM I | 225 | 150 | 0 | 0 | 0 | 786 | 934 | 1720 | 0 | 0 | 0 | 91 | 364 | NaN | NaN | NaN | NaN | NaN | 91 | 6.3
0.6498516 | 219 | CEM I | 202 | 135 | 0 | 0 | 0 | 786 | 934 | 1720 | 0 | 0 | 0 | 91 | 259 | NaN | NaN | NaN | NaN | NaN | 91 | 6.96
0.3409091 | 165 | CEM I | 242 | 242 | 0 | 0 | 0 | 786 | 934 | 1720 | 0 | 2.066116 | 0 | 91 | 446 | NaN | NaN | NaN | NaN | NaN | 91 | 3.9
0.4454976 | 188 | CEM I | 211 | 211 | 0 | 0 | 0 | 786 | 934 | 1720 | 0 | 0.9478673 | 0 | 91 | 380 | NaN | NaN | NaN | NaN | NaN | 91 | 5.39
0.5508021 | 206 | CEM I | 187 | 187 | 0 | 0 | 0 | 786 | 934 | 1720 | 0 | 0 | 0 | 91 | 307 | NaN | NaN | NaN | NaN | NaN | 91 | 4.82
0.6517857 | 219 | CEM I | 168 | 168 | 0 | 0 | 0 | 786 | 934 | 1720 | 0 | 0 | 0 | 91 | 248 | NaN | NaN | NaN | NaN | NaN | 91 | 4.99
0.5 | 175 | CEM I | 350 | 0 | 0 | 0 | 0 | 791 | 1043 | 1834 | 0 | 0 | 0 | NaN | NaN | 3.8 | NaN | NaN | 2331 | NaN | 182 | 8.981 | [10]
0.5 | 174 | CEM I | 174 | 174 | 0 | 0 | 0 | 788 | 1039 | 1827 | 0 | 0 | 0 | NaN | NaN | 3 | NaN | NaN | 2350 | NaN | 182 | 7.405
0.5 | 174 | CEM I | 104 | 244 | 0 | 0 | 0 | 787 | 1038 | 1825 | 0 | 0 | 0 | NaN | NaN | 2.7 | NaN | NaN | 2344 | NaN | 182 | 3.934
0.5014409 | 174 | CEM I | 52 | 295 | 0 | 0 | 0 | 785 | 1036 | 1821 | 0 | 0 | 0 | NaN | NaN | 2.6 | NaN | NaN | 2350 | NaN | 182 | 5.231
0.4 | 140 | CEM I | 350 | 0 | 0 | 0 | 0 | 742 | 1135 | 1877 | 0 | 0 | 0 | NaN | NaN | NaN | NaN | NaN | NaN | NaN | 3 | 41.53 | [11]
0.4 | 140 | CEM I | 350 | 0 | 0 | 0 | 0 | 742 | 1135 | 1877 | 0 | 0 | 0 | NaN | NaN | NaN | NaN | NaN | NaN | NaN | 7 | 24.13
0.4 | 140 | CEM I | 350 | 0 | 0 | 0 | 0 | 742 | 1135 | 1877 | 0 | 0 | 0 | NaN | NaN | NaN | NaN | NaN | NaN | NaN | 28 | 21.68
0.4 | 140 | CEM I | 350 | 0 | 0 | 0 | 0 | 742 | 1135 | 1877 | 0 | 0 | 0 | NaN | NaN | NaN | NaN | NaN | NaN | NaN | 91 | 8.742
0.5 | 158 | CEM I | 350 | 0 | 0 | 0 | 0 | 724 | 1107 | 1831 | 0 | 0 | 0 | NaN | NaN | NaN | NaN | NaN | NaN | NaN | 3 | 95.42
0.5 | 158 | CEM I | 350 | 0 | 0 | 0 | 0 | 724 | 1107 | 1831 | 0 | 0 | 0 | NaN | NaN | NaN | NaN | NaN | NaN | NaN | 7 | 50.05
0.5 | 158 | CEM I | 350 | 0 | 0 | 0 | 0 | 724 | 1107 | 1831 | 0 | 0 | 0 | NaN | NaN | NaN | NaN | NaN | NaN | NaN | 28 | 33.68
0.5 | 158 | CEM I | 350 | 0 | 0 | 0 | 0 | 724 | 1107 | 1831 | 0 | 0 | 0 | NaN | NaN | NaN | NaN | NaN | NaN | NaN | 91 | 26.46
0.6 | 175 | CEM I | 350 | 0 | 0 | 0 | 0 | 707 | 1080 | 1787 | 0 | 0 | 0 | NaN | NaN | NaN | NaN | NaN | NaN | NaN | 3 | 133.6
0.6 | 175 | CEM I | 350 | 0 | 0 | 0 | 0 | 707 | 1080 | 1787 | 0 | 0 | 0 | NaN | NaN | NaN | NaN | NaN | NaN | NaN | 7 | 80.6
0.6 | 175 | CEM I | 350 | 0 | 0 | 0 | 0 | 707 | 1080 | 1787 | 0 | 0 | 0 | NaN | NaN | NaN | NaN | NaN | NaN | NaN | 28 | 63.15
0.6 | 175 | CEM I | 350 | 0 | 0 | 0 | 0 | 707 | 1080 | 1787 | 0 | 0 | 0 | NaN | NaN | NaN | NaN | NaN | NaN | NaN | 91 | 43.21
0.4 | 208.3 | CEM I | 520.6 | 312.3 | 442.5 | 468.5 | 0 | 1574.1 | 0 | 1574.1 | 0 | 0.4 | 0 | 28 | 60.4 | 3 | 155 | 20 | 2210 | NaN | 28 | 8.56 | [12]
0.4 | 208.3 | CEM I | 312.3 | 208.2 | 0 | 0 | 0 | 1574.1 | 0 | 1574.1 | 0 | 0.2 | 0 | 28 | 51.9 | 3 | 132.5 | 10 | 2160 | NaN | 28 | 5.13
0.4 | 208.3 | CEM I | 442.5 | 0 | 78.1 | 0 | 0 | 1574.1 | 0 | 1574.1 | 0 | 0.4 | 0 | 28 | 54 | 3 | 155 | 20 | 2200 | NaN | 28 | 11.15
0.4 | 208.3 | CEM I | 468.5 | 0 | 0 | 52.1 | 0 | 1574.1 | 0 | 1574.1 | 0 | 0.4 | 0 | 28 | 59.3 | 3 | 145 | 20 | 2150 | NaN | 28 | 2.49
0.45 | 158 | CEM I | 350 | 0 | 0 | 0 | 0 | 993 | 451.5 | 1444.5 | 0 | 0 | 0 | 28 | 57.6 | NaN | NaN | NaN | 1935 | 1789 | 28 | 9.9 | [13]
0.45 | 198 | CEM I | 440 | 0 | 0 | 0 | 0 | 959 | 451.5 | 1410.5 | 0 | 0 | 0 | 28 | 50.8 | NaN | NaN | NaN | 1887 | NaN | 28 | 10.2
0.4 | 184 | CEM I | 460 | 0 | 0 | 0 | 0 | 991 | 451.5 | 1442.5 | 0 | 0.2 | 0 | 28 | 54.6 | NaN | NaN | NaN | 1905 | NaN | 28 | 8
0.33 | 158 | CEM I | 450 | 0 | 0 | 0 | 0 | 1033 | 451.5 | 1484.5 | 0 | 0.7 | 0 | 28 | 64.6 | NaN | NaN | NaN | 1982 | 1840 | 3 | 6.2
0.34 | 158 | CEM I | 450 | 0 | 0 | 0 | 0 | 1033 | 451.5 | 1484.5 | 0 | 0.7 | 0 | 28 | 64.6 | NaN | NaN | NaN | 1982 | 1840 | 7 | 5.8
0.35 | 158 | CEM I | 450 | 0 | 0 | 0 | 0 | 1033 | 451.5 | 1484.5 | 0 | 0.7 | 0 | 28 | 64.6 | NaN | NaN | NaN | 1982 | 1840 | 28 | 5.6
0.35 | 158 | CEM I | 450 | 0 | 0 | 0 | 0 | 1033 | 451.5 | 1484.5 | 0 | 0.7 | 0 | 28 | 63.5 | NaN | NaN | NaN | 1931 | 1839 | 28 | 6
0.35 | 158 | CEM I | 350 | 0 | 100 | 0 | 0 | 913 | 451.5 | 1364.5 | 0 | 0.4666667 | 0 | 28 | 60 | NaN | NaN | NaN | 1955 | 1798 | 28 | 6.7
0.55 | 217 | CEM I | 315 | 0 | 79 | 0 | 0 | 810 | 451.5 | 1261.5 | 0 | 0 | 0 | 28 | 39.1 | NaN | NaN | NaN | 1856 | NaN | 28 | 15.6
0.45 | 189 | CEM I | 336 | 0 | 84 | 0 | 0 | 866 | 451.5 | 1317.5 | 0 | 0 | 0 | 28 | 48.1 | NaN | NaN | NaN | 1884 | NaN | 28 | 8.6
0.35 | 158 | CEM I | 414 | 0 | 0 | 36 | 0 | 988 | 451.5 | 1439.5 | 0 | 0.828 | 0 | 28 | 60.8 | NaN | NaN | NaN | 1930 | 1775 | 28 | 3.4
0.55 | 217 | CEM I | 363 | 0 | 0 | 32 | 0 | 866 | 451.5 | 1317.5 | 0 | 0 | 0 | 28 | 41.5 | NaN | NaN | NaN | 1841 | NaN | 28 | 10.3
0.45 | 189 | CEM I | 386 | 0 | 0 | 34 | 0 | 926 | 451.5 | 1377.5 | 0 | 0 | 0 | 28 | 50.1 | NaN | NaN | NaN | 1864 | NaN | 28 | 6.1
0.45 | 158 | CEM I | 350 | 0 | 0 | 0 | 0 | 1003 | 372.82 | 1375.82 | 0 | 0 | 0 | 28 | 43.1 | NaN | NaN | NaN | 1888 | 1712 | 28 | 10.4
0.45 | 198 | CEM I | 440 | 0 | 0 | 0 | 0 | 969 | 372.82 | 1341.82 | 0 | 0 | 0 | 28 | 39 | NaN | NaN | NaN | 1803 | NaN | 28 | 10.5
0.4 | 184 | CEM I | 460 | 0 | 0 | 0 | 0 | 1001 | 372.82 | 1373.82 | 0 | 0.2 | 0 | 28 | 42.6 | NaN | NaN | NaN | 1823 | NaN | 28 | 8.6
0.33 | 158 | CEM I | 450 | 0 | 0 | 0 | 0 | 1043 | 372.82 | 1415.82 | 0 | 0.7 | 0 | 28 | 48.6 | NaN | NaN | NaN | 1897 | 1740 | 3 | 7.8
0.34 | 158 | CEM I | 450 | 0 | 0 | 0 | 0 | 1043 | 372.82 | 1415.82 | 0 | 0.7 | 0 | 28 | 48.6 | NaN | NaN | NaN | 1897 | 1740 | 7 | 6.3
0.35 | 158 | CEM I | 450 | 0 | 0 | 0 | 0 | 1043 | 372.82 | 1415.82 | 0 | 0.7 | 0 | 28 | 48.6 | NaN | NaN | NaN | 1897 | 1740 | 28 | 6.1
0.35 | 158 | CEM I | 450 | 0 | 0 | 0 | 0 | 1043 | 372.82 | 1415.82 | 0 | 0.7 | 0 | 28 | 46.5 | NaN | NaN | NaN | 1853 | 1753 | 28 | 5.5
0.35 | 158 | CEM I | 450 | 0 | 0 | 0 | 0 | 1043 | 372.82 | 1415.82 | 0 | 0.7 | 0 | 28 | 46.5 | NaN | NaN | NaN | 1811 | 1744 | 28 | 5.7
0.3 | 158 | CEM I | 525 | 0 | 0 | 0 | 0 | 1073 | 372.82 | 1445.82 | 0 | 0.8 | 0 | 28 | 50 | NaN | NaN | NaN | 1925 | 1770 | 28 | 4.4
0.35 | 158 | CEM I | 450 | 0 | 0 | 0 | 0 | 951 | 426.08 | 1377.08 | 0 | 0.6 | 0 | 28 | 45.7 | NaN | NaN | NaN | 1839 | 1678 | 28 | 6.54
0.35 | 158 | CEM I | 350 | 0 | 100 | 0 | 0 | 922 | 372.82 | 1294.82 | 0 | 0.5444444 | 0 | 28 | 42.4 | NaN | NaN | NaN | 1858 | 1703 | 28 | 8.8
0.35 | 158 | CEM I | 270 | 0 | 180 | 0 | 0 | 825 | 372.82 | 1197.82 | 0 | 0.42 | 0 | 28 | 37.1 | NaN | NaN | NaN | 1820 | 1668 | 28 | 17.8
0.35 | 158 | CEM I | 414 | 0 | 0 | 36 | 0 | 997 | 372.82 | 1369.82 | 0 | 0.828 | 0 | 28 | 47.6 | NaN | NaN | NaN | 1901 | 1741 | 28 | 5.9
0.45 | 198 | CEM I | 440 | 0 | 0 | 0 | 0 | 646 | 372.82 | 1018.82 | 0 | 0 | 0 | 28 | 30.9 | NaN | NaN | NaN | 1483 | NaN | 28 | 9.9
0.4 | 184 | CEM I | 460 | 0 | 0 | 0 | 0 | 671 | 372.82 | 1043.82 | 0 | 0.2 | 0 | 28 | 34.8 | NaN | NaN | NaN | 1534 | NaN | 28 | 7.9
0.35 | 158 | CEM I | 450 | 0 | 0 | 0 | 0 | 680 | 372.82 | 1052.82 | 0 | 0.5 | 0 | 28 | 37.5 | NaN | NaN | NaN | 1620 | 1435 | 28 | 6.8
0.35 | 158 | CEM I | 450 | 0 | 0 | 0 | 0 | 1042 | 266.35 | 1308.35 | 0 | 0.7 | 0 | 28 | 31.2 | NaN | NaN | NaN | 1776 | 1610 | 28 | 7.1
0.55 | 165 | CEM I | 300 | 0 | 0 | 0 | 0 | 956 | 915.53 | 1871.53 | 0 | 0 | 0 | 28 | 53.7 | NaN | NaN | NaN | 2360 | NaN | 28 | 19.9
0.45 | 158 | CEM I | 350 | 0 | 735 | 0 | 0 | 933 | 915.53 | 1848.53 | 0 | 0 | 0 | 28 | 65.8 | NaN | NaN | NaN | 2396 | 2264 | 28 | 11.5
0.45 | 198 | CEM I | 440 | 0 | 0 | 0 | 0 | 756 | 915.53 | 1671.53 | 0 | 0 | 0 | 28 | 60.5 | NaN | NaN | NaN | 2359 | NaN | 28 | 9.5
0.4 | 184 | CEM I | 460 | 0 | 0 | 0 | 0 | 773 | 915.53 | 1688.53 | 0 | 0.2 | 0 | 28 | 66.3 | NaN | NaN | NaN | 2380 | NaN | 28 | 7.1
0.33 | 158 | CEM I | 450 | 0 | 732 | 0 | 0 | 846 | 915.53 | 1761.53 | 0 | 0.2664975 | 0 | 28 | 76.2 | NaN | NaN | NaN | 2411 | 2299 | 3 | 6.3
0.34 | 158 | CEM I | 450 | 0 | 732 | 0 | 0 | 846 | 915.53 | 1761.53 | 0 | 0.2664975 | 0 | 28 | 76.2 | NaN | NaN | NaN | 2411 | 2299 | 7 | 5.8
0.35 | 158 | CEM I | 450 | 0 | 732 | 0 | 0 | 846 | 915.53 | 1761.53 | 0 | 0.2664975 | 0 | 28 | 76.2 | NaN | NaN | NaN | 2411 | 2299 | 28 | 5.7
0.45 | 198 | CEM I | 440 | 0 | 0 | 0 | 0 | 959 | 451.5 | 1410.5 | 0 | 0 | 0 | 28 | 50.8 | NaN | NaN | NaN | 1887 | NaN | 365 | 9.7
0.4 | 184 | CEM I | 460 | 0 | 0 | 0 | 0 | 991 | 451.5 | 1442.5 | 0 | 0.2 | 0 | 28 | 54.6 | NaN | NaN | NaN | 1905 | NaN | 365 | 7.9
0.35 | 158 | CEM I | 450 | 0 | 0 | 0 | 0 | 1033 | 451.5 | 1484.5 | 0 | 0.7 | 0 | 28 | 64.6 | NaN | NaN | NaN | 1982 | 1840 | 365 | 5.6
0.55 | 217 | CEM I | 315 | 0 | 79 | 0 | 0 | 810 | 451.5 | 1261.5 | 0 | 0 | 0 | 28 | 39.1 | NaN | NaN | NaN | 1856 | NaN | 365 | 6
0.45 | 189 | CEM I | 336 | 0 | 84 | 0 | 0 | 866 | 451.5 | 1317.5 | 0 | 0 | 0 | 28 | 48.1 | NaN | NaN | NaN | 1884 | NaN | 365 | 5
0.55 | 217 | CEM I | 363 | 0 | 0 | 32 | 0 | 866 | 451.5 | 1317.5 | 0 | 0 | 0 | 28 | 41.5 | NaN | NaN | NaN | 1841 | NaN | 365 | 10.4
0.35 | 158 | CEM I | 450 | 0 | 0 | 0 | 0 | 1043 | 372.82 | 1415.82 | 0 | 0.7 | 0 | 28 | 48.6 | NaN | NaN | NaN | 1897 | 1740 | 365 | 4.1
0.35 | 158 | CEM I | 350 | 0 | 100 | 0 | 0 | 922 | 372.82 | 1294.82 | 0 | 0.5444444 | 0 | 28 | 42.4 | NaN | NaN | NaN | 1858 | 1703 | 365 | 4.3
0.35 | 158 | CEM I | 270 | 0 | 180 | 0 | 0 | 825 | 372.82 | 1197.82 | 0 | 0.42 | 0 | 28 | 37.1 | NaN | NaN | NaN | 1820 | 1668 | 365 | 7.1
0.55 | 165 | CEM I | 300 | 0 | 0 | 0 | 0 | 956 | 915.53 | 1871.53 | 0 | 0 | 0 | 28 | 53.7 | NaN | NaN | NaN | 2360 | NaN | 365 | 12.8
0.45 | 158 | CEM I | 350 | 0 | 735 | 0 | 0 | 933 | 915.53 | 1848.53 | 0 | 0 | 0 | 28 | 65.8 | NaN | NaN | NaN | 2396 | 2264 | 365 | 11.2
0.35 | 158 | CEM I | 450 | 0 | 732 | 0 | 0 | 846 | 915.53 | 1761.53 | 0 | 0.2664975 | 0 | 28 | 76.2 | NaN | NaN | NaN | 2411 | 2299 | 365 | 5.7
0.4 | 172 | CEM I | 430 | 0 | 0 | 0 | 0 | 743 | 1058 | 1801 | 0 | 0 | 0 | NaN | NaN | NaN | NaN | NaN | NaN | NaN | 28 | 9.94 | [14]
0.4 | 154.8 | CEM I | 387 | 0 | 43 | 0 | 0 | 735 | 1054 | 1789 | 0 | 0 | 0 | NaN | NaN | NaN | NaN | NaN | NaN | NaN | 28 | 9.15
0.4 | 137.6 | CEM I | 344 | 0 | 86 | 0 | 0 | 730 | 1050 | 1780 | 0 | 0 | 0 | NaN | NaN | NaN | NaN | NaN | NaN | NaN | 28 | 7.2
0.4 | 161.6 | CEM I | 404 | 0 | 0 | 26 | 0 | 738 | 1053 | 1791 | 0 | 0 | 0 | NaN | NaN | NaN | NaN | NaN | NaN | NaN | 28 | 5.14
0.4 | 156.4 | CEM I | 391 | 0 | 0 | 39 | 0 | 730 | 1053 | 1783 | 0 | 0 | 0 | NaN | NaN | NaN | NaN | NaN | NaN | NaN | 28 | 3.95
0.4 | 172 | CEM I | 430 | 0 | 0 | 0 | 0 | 743 | 1058 | 1801 | 0 | 0 | 0 | NaN | NaN | NaN | NaN | NaN | NaN | NaN | 56 | 8.62
0.4 | 154.8 | CEM I | 387 | 0 | 43 | 0 | 0 | 735 | 1054 | 1789 | 0 | 0 | 0 | NaN | NaN | NaN | NaN | NaN | NaN | NaN | 56 | 5.84
0.4 | 137.6 | CEM I | 344 | 0 | 86 | 0 | 0 | 730 | 1050 | 1780 | 0 | 0 | 0 | NaN | NaN | NaN | NaN | NaN | NaN | NaN | 56 | 4.88
0.4 | 161.6 | CEM I | 404 | 0 | 0 | 26 | 0 | 738 | 1053 | 1791 | 0 | 0 | 0 | NaN | NaN | NaN | NaN | NaN | NaN | NaN | 56 | 3.5
0.4 | 156.4 | CEM I | 391 | 0 | 0 | 39 | 0 | 730 | 1053 | 1783 | 0 | 0 | 0 | NaN | NaN | NaN | NaN | NaN | NaN | NaN | 56 | 2.9
0.4 | 172 | CEM I | 430 | 0 | 0 | 0 | 0 | 743 | 1058 | 1801 | 0 | 0 | 0 | NaN | NaN | NaN | NaN | NaN | NaN | NaN | 90 | 8.57
0.4 | 154.8 | CEM I | 387 | 0 | 43 | 0 | 0 | 735 | 1054 | 1789 | 0 | 0 | 0 | NaN | NaN | NaN | NaN | NaN | NaN | NaN | 90 | 5.39
0.4 | 137.6 | CEM I | 344 | 0 | 86 | 0 | 0 | 730 | 1050 | 1780 | 0 | 0 | 0 | NaN | NaN | NaN | NaN | NaN | NaN | NaN | 90 | 4.53
0.4 | 161.6 | CEM I | 404 | 0 | 0 | 26 | 0 | 738 | 1053 | 1791 | 0 | 0 | 0 | NaN | NaN | NaN | NaN | NaN | NaN | NaN | 90 | 3.47
0.4 | 156.4 | CEM I | 391 | 0 | 0 | 39 | 0 | 730 | 1053 | 1783 | 0 | 0 | 0 | NaN | NaN | NaN | NaN | NaN | NaN | NaN | 90 | 1.65
0.38 | 188 | CEM I | 500 | 0 | 0 | 0 | 0 | 517 | 1098 | 1615 | 0 | 0.6 | 0 | 28 | 71 | NaN | NaN | 105 | 2360 | NaN | 28 | 8.8 | [15]
0.54 | 215 | CEM I | 400 | 0 | 0 | 0 | 0 | 517 | 1098 | 1615 | 0 | 0 | 0 | 28 | 49 | NaN | NaN | 60 | 2290 | NaN | 28 | 19.1
0.38 | 190 | CEM I | 500 | 0 | 0 | 0 | 0 | 517 | 643 | 1160 | 0 | 0.648 | 0 | 28 | 50 | NaN | NaN | 125 | 1900 | NaN | 28 | 6.5
0.38 | 191 | CEM I | 500 | 0 | 0 | 0 | 0 | 517 | 607 | 1124 | 0 | 0.552 | 0 | 28 | 47 | NaN | NaN | 70 | 1860 | NaN | 28 | 7.6
0.38 | 190 | CEM I | 500 | 0 | 0 | 0 | 0 | 517 | 518 | 1035 | 0 | 0.552 | 0 | 28 | 42 | NaN | NaN | 100 | 1740 | NaN | 28 | 8.8
0.38 | 190 | CEM I | 500 | 0 | 0 | 0 | 0 | 321 | 518 | 839 | 0 | 0.504 | 0 | 28 | 38 | NaN | NaN | 80 | 1610 | NaN | 28 | 6.6
0.38 | 188 | CEM I | 500 | 0 | 0 | 0 | 0 | 321 | 518 | 839 | 0 | 0 | 0 | 28 | 34 | NaN | NaN | 85 | 1620 | NaN | 28 | 8.9
0.38 | 188 | CEM I | 500 | 0 | 0 | 0 | 0 | 517 | 1098 | 1615 | 0 | 0.6 | 0 | 7 | 54 | NaN | NaN | 105 | 2360 | NaN | 28 | 8.8
0.54 | 215 | CEM I | 400 | 0 | 0 | 0 | 0 | 517 | 1098 | 1615 | 0 | 0 | 0 | 7 | 40 | NaN | NaN | 60 | 2290 | NaN | 28 | 19.1
0.38 | 190 | CEM I | 500 | 0 | 0 | 0 | 0 | 517 | 643 | 1160 | 0 | 0.648 | 0 | 7 | 47 | NaN | NaN | 125 | 1900 | NaN | 28 | 6.5
0.38 | 191 | CEM I | 500 | 0 | 0 | 0 | 0 | 517 | 607 | 1124 | 0 | 0.552 | 0 | 7 | 42 | NaN | NaN | 70 | 1860 | NaN | 28 | 7.6
0.38 | 190 | CEM I | 500 | 0 | 0 | 0 | 0 | 517 | 518 | 1035 | 0 | 0.552 | 0 | 7 | 32 | NaN | NaN | 100 | 1740 | NaN | 28 | 8.8
0.38 | 190 | CEM I | 500 | 0 | 0 | 0 | 0 | 321 | 518 | 839 | 0 | 0.504 | 0 | 7 | 31 | NaN | NaN | 80 | 1610 | NaN | 28 | 6.6
0.38 | 188 | CEM I | 500 | 0 | 0 | 0 | 0 | 321 | 518 | 839 | 0 | 0 | 0 | 7 | 31 | NaN | NaN | 85 | 1620 | NaN | 28 | 8.9
0.38 | 188 | CEM I | 500 | 0 | 0 | 0 | 0 | 517 | 1098 | 1615 | 0 | 0.6 | 0 | 91 | 75 | NaN | NaN | 105 | 2360 | NaN | 28 | 8.8
0.54 | 215 | CEM I | 400 | 0 | 0 | 0 | 0 | 517 | 1098 | 1615 | 0 | 0 | 0 | 91 | 50 | NaN | NaN | 60 | 2290 | NaN | 28 | 19.1
0.38 | 190 | CEM I | 500 | 0 | 0 | 0 | 0 | 517 | 643 | 1160 | 0 | 0.648 | 0 | 91 | 58 | NaN | NaN | 125 | 1900 | NaN | 28 | 6.5
0.38 | 191 | CEM I | 500 | 0 | 0 | 0 | 0 | 517 | 607 | 1124 | 0 | 0.552 | 0 | 91 | 49 | NaN | NaN | 70 | 1860 | NaN | 28 | 7.6
0.38 | 190 | CEM I | 500 | 0 | 0 | 0 | 0 | 517 | 518 | 1035 | 0 | 0.552 | 0 | 91 | 41 | NaN | NaN | 100 | 1740 | NaN | 28 | 8.8
0.38 | 190 | CEM I | 500 | 0 | 0 | 0 | 0 | 321 | 518 | 839 | 0 | 0.504 | 0 | 91 | 45 | NaN | NaN | 80 | 1610 | NaN | 28 | 6.6
0.38 | 188 | CEM I | 500 | 0 | 0 | 0 | 0 | 321 | 518 | 839 | 0 | 0 | 0 | 91 | 42 | NaN | NaN | 85 | 1620 | NaN | 28 | 8.9
0.35 | 157.5 | CEM I | 450 | 0 | 0 | 0 | 0 | 820.6076 | 463.0052 | 1283.6128 | 0 | NaN | 0 | 28 | 76.3 | NaN | NaN | NaN | NaN | 2299 | 28 | 8.1 | [16]
0.35 | 157.5 | CEM II/A-D | 423 | 0 | 0 | 27 | 0 | 812.7674 | 463.0052 | 1275.7726 | 0 | NaN | 0 | 28 | 74.3 | NaN | NaN | NaN | NaN | 2241 | 28 | 7.2
0.35 | 157.5 | CEM II/A-D | 409.5 | 0 | 0 | 40.5 | 0 | 807.5406 | 463.0052 | 1270.5458 | 0 | NaN | 0 | 28 | 84.2 | NaN | NaN | NaN | NaN | 2259 | 28 | 4.1
0.35 | 157.5 | CEM II/A-V | 382.5 | 0 | 67.5 | 0 | 0 | 802.3138 | 463.0052 | 1265.319 | 0 | NaN | 0 | 28 | 68.1 | NaN | NaN | NaN | NaN | 2228 | 28 | 9.5
0.35 | 157.5 | CEM II/B-V | 315 | 0 | 135 | 0 | 0 | 784.02 | 463.0052 | 1247.0252 | 0 | NaN | 0 | 28 | 68.1 | NaN | NaN | NaN | NaN | 2234 | 28 | 10.4
0.35 | 157.5 | CEM IV/A | 315 | 0 | 90 | 45 | 0 | 781.4066 | 463.0052 | 1244.4118 | 0 | NaN | 0 | 28 | 70.7 | NaN | NaN | NaN | NaN | 2226 | 28 | 4.6
0.35 | 157.5 | CEM IV/B | 225 | 0 | 180 | 45 | 0 | 757.886 | 463.0052 | 1220.8912 | 0 | NaN | 0 | 28 | 58.2 | NaN | NaN | NaN | NaN | 2211 | 28 | 7.1
0.45 | 180 | CEM I | 400 | 0 | 0 | 0 | 0 | 810.154 | 463.0052 | 1273.1592 | 0 | NaN | 0 | 28 | 57.7 | NaN | NaN | NaN | NaN | 2220 | 28 | 13.1
0.45 | 180 | CEM II/A-D | 376 | 0 | 0 | 24 | 0 | 802.3138 | 463.0052 | 1265.319 | 0 | NaN | 0 | 28 | 59.8 | NaN | NaN | NaN | NaN | 2175 | 28 | 9.6
0.45 | 180 | CEM II/A-D | 364 | 0 | 0 | 36 | 0 | 797.087 | 463.0052 | 1260.0922 | 0 | NaN | 0 | 28 | 58.8 | NaN | NaN | NaN | NaN | 2163 | 28 | 9.4
0.45 | 180 | CEM II/A-V | 340 | 0 | 60 | 0 | 0 | 794.4736 | 463.0052 | 1257.4788 | 0 | NaN | 0 | 28 | 53.4 | NaN | NaN | NaN | NaN | 2189 | 28 | 14.2
0.45 | 180 | CEM II/B-V | 280 | 0 | 120 | 0 | 0 | 776.1798 | 463.0052 | 1239.185 | 0 | NaN | 0 | 28 | 45.7 | NaN | NaN | NaN | NaN | 2203 | 28 | 15.1
0.45 | 180 | CEM IV/A | 280 | 0 | 80 | 40 | 0 | 773.5664 | 463.0052 | 1236.5716 | 0 | NaN | 0 | 28 | 48.5 | NaN | NaN | NaN | NaN | 2146 | 28 | 9.8
0.45 | 180 | CEM IV/B | 200 | 0 | 160 | 40 | 0 | 752.6592 | 463.0052 | 1215.6644 | 0 | NaN | 0 | 28 | 38 | NaN | NaN | NaN | NaN | 2127 | 28 | NaN
0.55 | 192.5 | CEM I | 350 | 0 | 0 | 0 | 0 | 823.221 | 463.0052 | 1286.2262 | 0 | NaN | 0 | 28 | 47.8 | NaN | NaN | NaN | NaN | 2199 | 28 | 15.8
0.55 | 192.5 | CEM II/A-D | 329 | 0 | 0 | 21 | 0 | 815.3808 | 463.0052 | 1278.386 | 0 | NaN | 0 | 28 | 47 | NaN | NaN | NaN | NaN | 2187 | 28 | 12.9
0.55 | 192.5 | CEM II/A-D | 318.5 | 0 | 0 | 31.5 | 0 | 810.154 | 463.0052 | 1273.1592 | 0 | NaN | 0 | 28 | 45 | NaN | NaN | NaN | NaN | 2166 | 28 | 11.8
0.55 | 192.5 | CEM II/A-V | 297.5 | 0 | 52.5 | 0 | 0 | 807.5406 | 463.0052 | 1270.5458 | 0 | NaN | 0 | 28 | 42.2 | NaN | NaN | NaN | NaN | 2219 | 28 | 21.1
0.55 | 192.5 | CEM II/B-V | 245 | 0 | 105 | 0 | 0 | 794.4736 | 463.0052 | 1257.4788 | 0 | NaN | 0 | 28 | 36 | NaN | NaN | NaN | NaN | 2203 | 28 | NaN
0.55 | 192.5 | CEM IV/A | 245 | 0 | 70 | 35 | 0 | 791.8602 | 463.0052 | 1254.8654 | 0 | NaN | 0 | 28 | 40.1 | NaN | NaN | NaN | NaN | 2179 | 28 | 13.7
0.55 | 192.5 | CEM IV/B | 175 | 0 | 140 | 35 | 0 | 770.953 | 463.0052 | 1233.9582 | 0 | NaN | 0 | 28 | 25.9 | NaN | NaN | NaN | NaN | 2135 | 28 | 18.2
0.35 | 157.5 | CEM I | 450 | 0 | 0 | 0 | 0 | 820.6076 | 468.3 | 1288.9076 | 0 | NaN | 0 | 28 | 47.8 | NaN | NaN | NaN | NaN | 1791 | 28 | 9.9
0.45 | 180 | CEM I | 400 | 0 | 0 | 0 | 0 | 810.154 | 468.3 | 1278.454 | 0 | NaN | 0 | 28 | 41.2 | NaN | NaN | NaN | NaN | 1733 | 28 | 15.3
0.45 | 180 | CEM II/A-D | 376 | 0 | 0 | 24 | 0 | 802.3138 | 468.3 | 1270.6138 | 0 | NaN | 0 | 28 | 38.5 | NaN | NaN | NaN | NaN | 1690 | 28 | 15.1
0.45 | 180 | CEM II/A-V | 340 | 0 | 60 | 0 | 0 | 794.4736 | 468.3 | 1262.7736 | 0 | NaN | 0 | 28 | 37.1 | NaN | NaN | NaN | NaN | 1676 | 28 | 16.3
0.45 | 180 | CEM II/B-V | 280 | 0 | 120 | 0 | 0 | 776.1798 | 468.3 | 1244.4798 | 0 | NaN | 0 | 28 | 33.9 | NaN | NaN | NaN | NaN | 1700 | 28 | 20.4
0.55 | 192.5 | CEM I | 350 | 0 | 0 | 0 | 0 | 823.221 | 468.3 | 1291.521 | 0 | NaN | 0 | 28 | 37.3 | NaN | NaN | NaN | NaN | 1746 | 28 | 20.1
0.35 | 157.5 | CEM I | 450 | 0 | 0 | 0 | 0 | 820.6076 | 217.77 | 1038.3776 | 0 | NaN | 0 | 28 | 28.5 | NaN | NaN | NaN | NaN | 1602 | 28 | 7.9
0.45 | 180 | CEM I | 400 | 0 | 0 | 0 | 0 | 810.154 | 217.77 | 1027.924 | 0 | NaN | 0 | 28 | 26.1 | NaN | NaN | NaN | NaN | 1523 | 28 | 11.8
0.45 | 180 | CEM II/A-V | 340 | 0 | 60 | 0 | 0 | 794.4736 | 217.77 | 1012.2436 | 0 | NaN | 0 | 28 | 23.7 | NaN | NaN | NaN | NaN | 1430 | 28 | 12
0.45 | 180 | CEM II/B-V | 280 | 0 | 120 | 0 | 0 | 776.1798 | 217.77 | 993.9498 | 0 | NaN | 0 | 28 | 22.1 | NaN | NaN | NaN | NaN | 1485 | 28 | 12.4
0.55 | 192.5 | CEM I | 350 | 0 | 0 | 0 | 0 | 823.221 | 217.77 | 1040.991 | 0 | NaN | 0 | 28 | 22.5 | NaN | NaN | NaN | NaN | 1518 | 28 | 14.6
0.35 | 157.5 | CEM I | 450 | 0 | 0 | 0 | 0 | 1272.7258 | 0 | 1272.7258 | 0 | NaN | 0 | 28 | 65.7 | NaN | NaN | NaN | NaN | 2121 | 28 | 9.8
0.45 | 180 | CEM I | 400 | 0 | 0 | 0 | 0 | 1254.432 | 0 | 1254.432 | 0 | NaN | 0 | 28 | 52 | NaN | NaN | NaN | NaN | 2039 | 28 | 12.3
0.55 | 192.5 | CEM I | 350 | 0 | 0 | 0 | 0 | 1272.7258 | 0 | 1272.7258 | 0 | NaN | 0 | 28 | 42.9 | NaN | NaN | NaN | NaN | 1997 | 28 | 18
0.45 | 180 | CEM I | 400 | 0 | 0 | 0 | 0 | 940.824 | 269 | 1209.824 | 0 | NaN | 0 | 28 | 41.7 | NaN | NaN | NaN | NaN | 1780 | 28 | 11.8
0.45 | 180 | CEM I | 400 | 0 | 0 | 0 | 0 | 875.489 | 322.8 | 1198.289 | 0 | NaN | 0 | 28 | 41.5 | NaN | NaN | NaN | NaN | 1701 | 28 | 10.4
0.45 | 180 | CEM I | 400 | 0 | 0 | 0 | 0 | 744.819 | 430.4 | 1175.219 | 0 | NaN | 0 | 28 | 38.1 | NaN | NaN | NaN | NaN | 1637 | 28 | 10.5
0.45 | 180 | CEM I | 400 | 0 | 0 | 0 | 0 | 940.824 | 334.5 | 1275.324 | 0 | NaN | 0 | 28 | 41.9 | NaN | NaN | NaN | NaN | 1809 | 28 | 13.3
0.45 | 180 | CEM I | 400 | 0 | 0 | 0 | 0 | 875.489 | 401.4 | 1276.889 | 0 | NaN | 0 | 28 | 41.3 | NaN | NaN | NaN | NaN | 1787 | 28 | 13.4
0.45 | 180 | CEM I | 400 | 0 | 0 | 0 | 0 | 744.819 | 535.2 | 1280.019 | 0 | NaN | 0 | 28 | 41.5 | NaN | NaN | NaN | NaN | 1717 | 28 | 14
0.45 | 180 | CEM I | 400 | 0 | 0 | 0 | 0 | 940.824 | 370.75 | 1311.574 | 0 | NaN | 0 | 28 | 53.4 | NaN | NaN | NaN | NaN | 1886 | 28 | 12.3
0.45 | 180 | CEM I | 400 | 0 | 0 | 0 | 0 | 875.489 | 444.9 | 1320.389 | 0 | NaN | 0 | 28 | 52.3 | NaN | NaN | NaN | NaN | 1870 | 28 | 11.4
0.45 | 180 | CEM I | 400 | 0 | 0 | 0 | 0 | 744.819 | 593.2 | 1338.019 | 0 | NaN | 0 | 28 | 48 | NaN | NaN | NaN | NaN | 1782 | 28 | NaN
0.35 | 157.5 | CEM I | 450 | 0 | 0 | 0 | 0 | 820.6076 | 376.6 | 1197.2076 | 0 | NaN | 0 | 28 | 43.3 | NaN | NaN | NaN | NaN | 1697 | 28 | 7.9
0.35 | 157.5 | CEM II/A-D | 423 | 0 | 0 | 27 | 0 | 812.7674 | 376.6 | 1189.3674 | 0 | NaN | 0 | 28 | 43.9 | NaN | NaN | NaN | NaN | 1717 | 28 | 7.6
0.35 | 157.5 | CEM II/A-D | 409.5 | 0 | 0 | 40.5 | 0 | 807.5406 | 376.6 | 1184.1406 | 0 | NaN | 0 | 28 | 41.4 | NaN | NaN | NaN | NaN | 1652 | 28 | 6.4
0.35 | 157.5 | CEM II/A-V | 382.5 | 0 | 67.5 | 0 | 0 | 802.3138 | 376.6 | 1178.9138 | 0 | NaN | 0 | 28 | 40.4 | NaN | NaN | NaN | NaN | 1667 | 28 | 10.1
0.35 | 157.5 | CEM II/B-V | 315 | 0 | 135 | 0 | 0 | 784.02 | 376.6 | 1160.62 | 0 | NaN | 0 | 28 | 35.4 | NaN | NaN | NaN | NaN | 1617 | 28 | 10.9
0.35 | 157.5 | CEM IV/A | 315 | 0 | 90 | 45 | 0 | 781.4066 | 376.6 | 1158.0066 | 0 | NaN | 0 | 28 | 39.2 | NaN | NaN | NaN | NaN | 1628 | 28 | 4.3
0.35 | 157.5 | CEM IV/B | 225 | 0 | 180 | 45 | 0 | 757.886 | 376.6 | 1134.486 | 0 | NaN | 0 | 28 | 29.3 | NaN | NaN | NaN | NaN | 1582 | 28 | 6.1
0.45 | 180 | CEM I | 400 | 0 | 0 | 0 | 0 | 810.154 | 376.6 | 1186.754 | 0 | NaN | 0 | 28 | 37.6 | NaN | NaN | NaN | NaN | 1656 | 28 | 13.2
0.45 | 180 | CEM II/A-D | 376 | 0 | 0 | 24 | 0 | 802.3138 | 376.6 | 1178.9138 | 0 | NaN | 0 | 28 | 34.4 | NaN | NaN | NaN | NaN | 1601 | 28 | 9.3
0.45 | 180 | CEM II/A-D | 364 | 0 | 0 | 36 | 0 | 797.087 | 376.6 | 1173.687 | 0 | NaN | 0 | 28 | 33.3 | NaN | NaN | NaN | NaN | 1581 | 28 | 9.2
0.45 | 180 | CEM II/A-V | 340 | 0 | 60 | 0 | 0 | 794.4736 | 376.6 | 1171.0736 | 0 | NaN | 0 | 28 | 33.5 | NaN | NaN | NaN | NaN | 1594 | 28 | 13.3
0.45 | 180 | CEM II/B-V | 280 | 0 | 120 | 0 | 0 | 776.1798 | 376.6 | 1152.7798 | 0 | NaN | 0 | 28 | 30.3 | NaN | NaN | NaN | NaN | 1600 | 28 | 15
0.45 | 180 | CEM IV/A | 280 | 0 | 80 | 40 | 0 | 703.0046 | 376.6 | 1079.6046 | 0 | NaN | 0 | 28 | 31.2 | NaN | NaN | NaN | NaN | 1560 | 28 | 9.1
0.45 | 180 | CEM IV/B | 200 | 0 | 160 | 40 | 0 | 752.6592 | 376.6 | 1129.2592 | 0 | NaN | 0 | 28 | 26.6 | NaN | NaN | NaN | NaN | 1551 | 28 | 9.2
0.55 | 192.5 | CEM I | 350 | 0 | 0 | 0 | 0 | 823.221 | 376.6 | 1199.821 | 0 | NaN | 0 | 28 | 32.6 | NaN | NaN | NaN | NaN | 1627 | 28 | 18
0.55 | 192.5 | CEM II/A-D | 329 | 0 | 0 | 21 | 0 | 815.3808 | 376.6 | 1191.9808 | 0 | NaN | 0 | 28 | 31.3 | NaN | NaN | NaN | NaN | 1595 | 28 | 16.8
0.55 | 192.5 | CEM II/A-D | 318.5 | 0 | 0 | 31.5 | 0 | 810.154 | 376.6 | 1186.754 | 0 | NaN | 0 | 28 | 29.8 | NaN | NaN | NaN | NaN | 1574 | 28 | 15.9
0.55 | 192.5 | CEM II/A-V | 297.5 | 0 | 52.5 | 0 | 0 | 807.5406 | 376.6 | 1184.1406 | 0 | NaN | 0 | 28 | 28.7 | NaN | NaN | NaN | NaN | 1621 | 28 | 20.4
0.55 | 192.5 | CEM II/B-V | 245 | 0 | 105 | 0 | 0 | 794.4736 | 376.6 | 1171.0736 | 0 | NaN | 0 | 28 | 25.2 | NaN | NaN | NaN | NaN | 1593 | 28 | 22.3
0.55 | 192.5 | CEM IV/A | 245 | 0 | 70 | 35 | 0 | 791.8602 | 376.6 | 1168.4602 | 0 | NaN | 0 | 28 | 26.1 | NaN | NaN | NaN | NaN | 1571 | 28 | 18.3
0.55 | 192.5 | CEM IV/B | 175 | 0 | 140 | 35 | 0 | 770.953 | 376.6 | 1147.553 | 0 | NaN | 0 | 28 | 16.9 | NaN | NaN | NaN | NaN | 1564 | 28 | 17.6
0.35 | 157.5 | CEM I | 450 | 0 | 0 | 0 | 0 | 820.6076 | 519.05 | 1339.6576 | 0 | NaN | 0 | 28 | 65.3 | NaN | NaN | NaN | NaN | 1893 | 28 | 7.1
0.35 | 157.5 | CEM II/A-D | 423 | 0 | 0 | 27 | 0 | 812.7674 | 519.05 | 1331.8174 | 0 | NaN | 0 | 28 | 65.3 | NaN | NaN | NaN | NaN | 1869 | 28 | 4.3
0.35 | 157.5 | CEM II/A-D | 409.5 | 0 | 0 | 40.5 | 0 | 807.5406 | 519.05 | 1326.5906 | 0 | NaN | 0 | 28 | 61.3 | NaN | NaN | NaN | NaN | 1831 | 28 | 3.8
0.35 | 157.5 | CEM II/A-V | 382.5 | 0 | 67.5 | 0 | 0 | 802.3138 | 519.05 | 1321.3638 | 0 | NaN | 0 | 28 | 54.2 | NaN | NaN | NaN | NaN | 1831 | 28 | 9.3
0.35 | 157.5 | CEM II/B-V | 315 | 0 | 135 | 0 | 0 | 784.02 | 519.05 | 1303.07 | 0 | NaN | 0 | 28 | 45.7 | NaN | NaN | NaN | NaN | 1824 | 28 | 9.3
0.35 | 157.5 | CEM IV/A | 315 | 0 | 90 | 45 | 0 | 781.4066 | 519.05 | 1300.4566 | 0 | NaN | 0 | 28 | 52.9 | NaN | NaN | NaN | NaN | 1785 | 28 | 4.6
0.35 | 157.5 | CEM IV/B | 225 | 0 | 180 | 45 | 0 | 757.886 | 519.05 | 1276.936 | 0 | NaN | 0 | 28 | 42.3 | NaN | NaN | NaN | NaN | 1762 | 28 | 5.4
0.45 | 180 | CEM I | 400 | 0 | 0 | 0 | 0 | 810.154 | 519.05 | 1329.204 | 0 | NaN | 0 | 28 | 49.9 | NaN | NaN | NaN | NaN | 1794 | 28 | 13
0.45 | 180 | CEM II/A-D | 376 | 0 | 0 | 24 | 0 | 802.3138 | 519.05 | 1321.3638 | 0 | NaN | 0 | 28 | 45.7 | NaN | NaN | NaN | NaN | 1764 | 28 | 10.2
0.45 | 180 | CEM II/A-D | 364 | 0 | 0 | 36 | 0 | 797.087 | 519.05 | 1316.137 | 0 | NaN | 0 | 28 | 43.8 | NaN | NaN | NaN | NaN | 1750 | 28 | 9.7
0.45 | 180 | CEM II/A-V | 340 | 0 | 60 | 0 | 0 | 794.4736 | 519.05 | 1313.5236 | 0 | NaN | 0 | 28 | 43.8 | NaN | NaN | NaN | NaN | 1790 | 28 | 13.8
0.45 | 180 | CEM II/B-V | 280 | 0 | 120 | 0 | 0 | 776.1798 | 519.05 | 1295.2298 | 0 | NaN | 0 | 28 | 38.4 | NaN | NaN | NaN | NaN | 1795 | 28 | 15.6
0.45 | 180 | CEM IV/A | 280 | 0 | 80 | 40 | 0 | 773.5664 | 519.05 | 1292.6164 | 0 | NaN | 0 | 28 | 40.4 | NaN | NaN | NaN | NaN | 1712 | 28 | 10.8
0.45 | 180 | CEM IV/B | 200 | 0 | 160 | 40 | 0 | 752.6592 | 519.05 | 1271.7092 | 0 | NaN | 0 | 28 | 28.6 | NaN | NaN | NaN | NaN | 1674 | 28 | 8.3
0.55 | 192.5 | CEM I | 350 | 0 | 0 | 0 | 0 | 823.221 | 519.05 | 1342.271 | 0 | NaN | 0 | 28 | 41.5 | NaN | NaN | NaN | NaN | 1832 | 28 | 15.6
0.55 | 192.5 | CEM II/A-D | 329 | 0 | 0 | 21 | 0 | 815.3808 | 519.05 | 1334.4308 | 0 | NaN | 0 | 28 | 42.4 | NaN | NaN | NaN | NaN | 1758 | 28 | 15.2
0.55 | 192.5 | CEM II/A-D | 318.5 | 0 | 0 | 31.5 | 0 | 810.154 | 519.05 | 1329.204 | 0 | NaN | 0 | 28 | 39.9 | NaN | NaN | NaN | NaN | 1744 | 28 | 15
0.55 | 192.5 | CEM II/A-V | 297.5 | 0 | 52.5 | 0 | 0 | 807.5406 | 519.05 | 1326.5906 | 0 | NaN | 0 | 28 | 36.7 | NaN | NaN | NaN | NaN | 1803 | 28 | 19.3
0.55 | 192.5 | CEM II/B-V | 245 | 0 | 105 | 0 | 0 | 794.4736 | 519.05 | 1313.5236 | 0 | NaN | 0 | 28 | 29.2 | NaN | NaN | NaN | NaN | 1772 | 28 | 22.8
0.55 | 192.5 | CEM IV/A | 245 | 0 | 70 | 35 | 0 | 791.8602 | 519.05 | 1310.9102 | 0 | NaN | 0 | 28 | 32.3 | NaN | NaN | NaN | NaN | 1777 | 28 | 18.2
0.55 | 192.5 | CEM IV/B | 175 | 0 | 140 | 35 | 0 | 770.953 | 519.05 | 1290.003 | 0 | NaN | 0 | 28 | 21.3 | NaN | NaN | NaN | NaN | 1733 | 28 | 17.8
0.36 | 120.4588 | CEM I | 250.9559 | 83.65197522 | 0 | 0 | 0 | 705.9989398 | 1171.128 | 1877.127 | NaN | 0 | NaN | 28 | 32.84663664 | 6.4 | 177.8 | NaN | 2325.881 | NaN | 28 | 9.960251 | [17]
0.3375 | 117.7357 | CEM I | 261.6349 | 87.21163374 | 0 | 0 | 0 | 812.7886954 | 1069.084 | 1881.873 | NaN | 0 | NaN | 28 | 34.87369608 | 5.2 | 139.7 | NaN | 2329.085 | NaN | 27 | 10.37467
0.3603723 | 120.5834 | CEM II/A-S | 250.9559 | 83.65197522 | 0 | 0 | 0 | 693.5401 | 1137.904 | 1831.444 | NaN | 0 | NaN | 28 | 40.38359 | 6.6 | 114.3 | NaN | 2327.162 | NaN | 28 | 7.288
0.2259141 | 78.67533 | CEM II/A-S | 191.6283 | 104.4166 | 52.20832496 | 0 | 0 | 707.1855 | 1088.662 | 1795.848 | NaN | 0 | NaN | 28 | 47.05181 | 6.8 | 95.25 | NaN | 2286.796 | NaN | 29 | 4.849269
0.2545289 | 99.36193 | CEM II/B-S | 234.3441859 | 156.0317 | 0 | 0 | 0 | 729.7299966 | 1009.163 | 1738.893 | NaN | 0 | NaN | 28 | 47.72552872 | 6.8 | 139.7 | NaN | 2232.013 | NaN | 28 | 8.209001
0.26585 | 94.63352 | CEM I | 231.3778038 | 124.5880482 | 0 | 0 | 0 | NaN | NaN | NaN | 0 | 0 | NaN | 28 | 35.2666974 | 6.8 | 127 | NaN | 2254.118 | NaN | 28 | 11.45759
0.2461395 | 85.8649 | CEM II/A-S | 209.4266 | 139.4199587 | 0 | 0 | 0 | 835.9265 | 1013.316 | 1849.243 | NaN | NaN | NaN | 28 | 41.65124516 | 5.5 | 114.3 | NaN | 2271.418 | NaN | 28 | 5.089051
0.2538994 | 95.80228 | CEM I | 217.7324 | 144.7594 | 0 | 14.8319105 | 0 | 700.0661756 | 1051.879 | 1751.945 | NaN | 0 | NaN | 28 | 46.93952608 | 6.1 | 127 | NaN | 2260.205 | NaN | 28 | 8.490593
0.44 | 156.625 | CEM I | 355.965852 | 0 | 0 | 0 | 0 | 656.1637 | 1187.146 | 1843.31 | NaN | 0 | NaN | 28 | 43.52661988 | 6.2 | 114.3 | NaN | 2311.464 | NaN | 29 | 4.872953
0.2793537 | 97.45158 | CEM I | 226.6316 | 122.2149 | 0 | 0 | 0 | 782.5316 | 1030.521 | 1813.053 | NaN | NaN | NaN | 28 | 38.6796036 | 6.5 | 114.3 | NaN | 2258.603283 | NaN | 28 | 10.23563
0.22 | 82.22811 | CEM I | 186.8820723 | 186.8820723 | 0 | 0 | 0 | 681.6746 | 1088.069 | 1769.744 | NaN | 0 | NaN | 28 | 52.572545 | 6 | 107.95 | NaN | 2229.77 | NaN | 28 | 6.641432
0.2628 | 99.78435 | CEM II/B-S | 227.8181 | 151.8788 | 0 | 0 | 0 | 678.7082 | 1058.405 | 1737.113 | NaN | NaN | NaN | 28 | 44.42983344 | 8 | 146.05 | NaN | 2253.958 | NaN | 28 | 17.24277
0.2598 | 92.47993 | CEM I | 213.5795112 | 142.3863408 | 0 | 0 | 0 | NaN | NaN | NaN | NaN | NaN | NaN | 28 | 36.886966 | 5.8 | 114.3 | NaN | 2328.924 | NaN | 28 | 7.494547
0.2859822 | 1049.387 | CEM I | 2384.971 | 1284.443 | 0 | 0 | 0 | 753.3424 | 1077.271 | 1830.614 | NaN | 0 | NaN | 28 | 41.76156132 | 6 | 133.35 | NaN | 2248.992 | NaN | 28 | 6.526552
0.3051969 | 114.977 | CEM I | 302.5709742 | 0 | 74.1595525 | 0 | 0 | 842.4525164 | 972.9733288 | 1815.426 | NaN | 0 | NaN | 28 | 45.05036184 | 5.5 | 107.95 | NaN | 2292.242 | NaN | 28 | 6.321668
0.215 | 80.35929 | CEM I | 186.8820723 | 186.8820723 | 0 | 0 | 0 | 697.0997935 | 1087.476 | 1784.575 | NaN | 0 | NaN | 28 | 36.0940686 | 5.6 | 139.7 | NaN | 2260.205 | NaN | 27 | 5.774972
0.45 | 154.8451 | CEM II/B-V | 344.1003236 | 0 | 0 | 0 | 0 | 801.5164 | 1058.405 | 1859.922 | 0 | NaN | NaN | 28 | 40.94108488 | 5.6 | 139.7 | NaN | 2322.677135 | NaN | 30 | 7.05826
0.43 | 174.7496 | CEM II/B-V | 406.3943477 | 0 | 0 | 0 | 0 | 686.4208 | 1060.185 | 1746.606 | 0 | 0 | NaN | 28 | 48.78732176 | 6.4 | 158.75 | NaN | 2266.292 | NaN | 28 | 7.544869
0.3012111 | 109.1866 | CEM I | 253.9223 | 108.5696 | 0 | 0 | 0 | 769.4795 | 1037.047 | 1806.527 | NaN | 0 | NaN | 28 | 39.35529008 | 6.2 | 114.3 | NaN | 2277.825 | NaN | 28 | 5.705834
0.2521429 | 87.95916 | CEM II/A-S | 209.4266 | 87.21163374 | 52.20832496 | 0 | 0 | 814.5685 | 1055.439 | 1870.007 | NaN | 0 | NaN | 28 | 53.79981228 | 7.7 | 114.3 | NaN | 2176.909 | NaN | 28 | 4.943241
0.2952537 | 107.0271 | CEM II/A-S | 261.0416248 | 101.4503 | 0 | 0 | 0 | 806.2627 | 1015.689 | 1821.952 | NaN | 0 | NaN | 28 | 45.9191016 | 6.2 | 146.05 | NaN | 2300.251 | NaN | 28 | 8.30668
0.301 | 107.1457 | CEM II/A-S | 249.1760964 | 106.7897556 | 0 | 0 | 0 | 775.4123 | 1060.185 | 1835.597 | 0 | 0 | NaN | 28 | 40.32055648 | 5.1 | 120.65 | NaN | 2299.611 | NaN | 28 | 8.726357
0.2278723 | 114.3718 | CEM I | 336.3877 | 150.6922 | 0 | 14.8319105 | 0 | NaN | NaN | NaN | 0 | NaN | NaN | 28 | 59.11567224 | 5.6 | 584.2 | NaN | 2348.947 | NaN | 28 | 2.740488
0.190232 | 102.1385 | CEM I | 319.1827 | 188.0686 | 0 | 29.663821 | 0 | NaN | NaN | NaN | 0 | NaN | NaN | 28 | 80.57906012 | NaN | 584.2 | NaN | 2409.177 | NaN | 28 | 0.5454927
0.304296875 | 115.5406 | CEM II/A-S | 281.8062995 | 0 | 74.1595525 | 23.7310568 | 0 | 744.5619071 | 1037.64 | 1782.202 | NaN | NaN | NaN | 28 | 39.64487 | 6 | 101.6 | NaN | 2252.196 | NaN | 28 | 13.33378
0.33 | 110.4206 | CEM I | 250.9559 | 83.65197522 | 0 | 0 | 0 | 765.9199 | 1117.733 | 1883.653 | NaN | 0 | NaN | 28 | 44.471202 | 5.3 | 95.25 | NaN | 2328.604 | NaN | 28 | 10.50537
0.2856393 | 103.3725 | CEM II/A-S | 234.9375 | 126.9612 | 0 | 0 | 0 | 743.9686 | 1056.032 | 1800.001 | NaN | 0 | NaN | 28 | 45.6088374 | 6 | 88.9 | NaN | 2402.76945 | NaN | 28 | 8.145876
0.43 | 155.8715 | CEM II/B-V | 362.4919 | 0 | 0 | 0 | 0 | 730.3233 | 1069.084 | 1799.407 | NaN | NaN | NaN | 28 | 47.9875296 | 5.3 | 165.1 | NaN | 2285.835 | NaN | 28 | 9.478863
0.49 | 163.9579 | CEM I | 334.6079 | 0 | 0 | 0 | 0 | 736.256 | 1075.017 | 1811.273 | NaN | 0 | NaN | 28 | 37.6798634 | 6.1 | 114.3 | NaN | 2271.418 | NaN | 28 | 24.81332
0.43 | 147.9631 | CEM II/B-V | 344.1003236 | 0 | 0 | 0 | 0 | 707.7788 | 1167.568 | 1875.347 | NaN | 0 | NaN | 28 | 37.748811 | 6 | 114.3 | NaN | 2306.658672 | NaN | 28 | 4.753202
0.43 | 147.9631 | CEM II/B-V | 344.1003236 | 0 | 0 | 0 | 0 | 904.9245 | 1058.346 | 1963.27 | NaN | 0 | NaN | 28 | 40.5756626 | 6.9 | 133.35 | NaN | 2398.765 | NaN | 28 | 6.632436
0.42 | 158.2268 | CEM II/B-V | 376.7305267 | 0 | 0 | 0 | 0 | 799.9146 | 1109.012 | 1908.926 | NaN | 0 | NaN | 28 | 43.3335666 | 5.8 | 127 | NaN | 2392.838 | NaN | 29 | 4.91649
0.2856393 | 103.3725 | CEM II/A-S | 234.9375 | 126.9612 | 0 | 0 | 0 | 742.7821 | 1056.032 | 1798.814 | NaN | 0 | NaN | 28 | 45.6088374 | 5 | 114.3 | NaN | 2274.621746 | NaN | 29 | 11.70968
0.36375 | 121.7136 | CEM II/A-S | 250.9559 | 83.65197522 | 0 | 0 | 0 | 778.9719 | 1091.035 | 1870.007 | NaN | 0 | NaN | 28 | 36.4732804 | 5.7 | 101.6 | NaN | 2324.279 | NaN | 28 | 19.42389
0.48 | 160.6118 | CEM I | 334.6079 | 0 | 0 | 0 | 0 | 807.4492 | 1032.301 | 1839.75 | NaN | 0 | NaN | 28 | 34.129062 | 6.8 | 88.9 | NaN | 2295.446 | NaN | 28 | 30.6198
0.22 | 82.22811 | CEM II/A-S | 186.8820723 | 186.8820723 | 0 | 0 | 0 | 665.6561 | 1075.61 | 1741.266 | NaN | NaN | NaN | 28 | 60.5359928 | 6 | 139.7 | NaN | 2237.779 | NaN | 28 | 8.84915
0.2461395 | 85.8649 | CEM II/A-S | 209.4266 | 139.4199587 | 0 | 0 | 0 | 774.819 | 854.9113 | 1629.73 | NaN | 0 | NaN | 28 | 60.2257286 | 7.9 | 120.65 | NaN | 2261.807 | NaN | 28 | 6.304521
0.48 | 160.6118 | CEM I | 334.6079 | 0 | 0 | 0 | 0 | 749.9014 | 1029.928 | 1779.82926 | NaN | 0 | NaN | 28 | 38.4727608 | 6.9 | 133.35 | NaN | 2244.827 | NaN | 28 | 23.42188
0.42 | 155.7351 | CEM II/B-V | 370.7977625 | 0 | 0 | 0 | 0 | 753.4610534 | 1064.931 | 1818.392 | 0 | 0 | NaN | 28 | 44.30572776 | 7 | 139.7 | NaN | 2303.455 | NaN | 28 | 10.78784
0.2853799 | 111.4054 | CEM II/A-S | 271.7206 | 118.655284 | 0 | 0 | 0 | 771.8526 | 990.7716214 | 1762.624 | 0 | 0 | NaN | 28 | 50.159379 | 7 | 127 | NaN | 2273.02 | NaN | 28 | 6.270515
0.38 | 140.9031 | CEM II/B-V | 370.7977625 | 0 | 0 | 0 | 0 | NaN | NaN | NaN | NaN | 0 | NaN | 28 | 44.298833 | 6.3 | 127 | NaN | 2303.135 | NaN | 28 | 6.758845
0.301 | 107.1457 | CEM I | 249.1760964 | 106.7897556 | 0 | 0 | 0 | 772.4459 | 1066.711 | 1839.156902 | 0 | 0 | NaN | 28 | 44.9538352 | 5.7 | 120.65 | NaN | 2303.455 | NaN | 28 | 9.678612
0.45 | 156.9809 | CEM II/B-V | 348.8465 | 0 | 0 | 0 | 0 | 789.0576386 | 1089.849 | 1878.906 | NaN | 0 | NaN | 28 | 31.715896 | 6.5 | 139.7 | NaN | 2330.686 | NaN | 28 | 7.743264
0.2388284 | 85.8649 | CEM II/A-S | 209.4266 | 150.0989 | 0 | 0 | 0 | 832.3668 | 1015.096 | 1847.463 | 0 | NaN | NaN | 28 | 41.65124516 | 8 | 203.2 | NaN | 2285.835 | NaN | 28 | 5.095562
0.2195 | 82.04123 | CEM II/B-S | 186.8820723 | 186.8820723 | 0 | 0 | 0 | 688.7939 | 1093.408 | 1782.202 | NaN | 0 | NaN | 28 | 52.572545 | 6 | 114.3 | NaN | 2261.807 | NaN | 28 | 5.961464
0.2863492 | 107.0271 | CEM II/A-S | 261.0416248 | 112.7225198 | 0 | 0 | 0 | 751.6812 | 1030.521 | 1782.202 | 0 | 0 | NaN | 28 | 48.33916236 | 6.9 | 171.45 | NaN | 2274.621746 | NaN | 28 | 6.339258
0.431 | 148.3072 | CEM II/B-V | 344.1003236 | 0 | 0 | 0 | 0 | 835.3332 | 1053.066 | 1888.399 | NaN | 0 | NaN | 28 | 40.5756626 | 5.6 | 146.05 | NaN | NaN | NaN | 28 | 7.461828
0.2592 | 96.11078004 | CEM II/A-S | 222.4786575 | 148.319105 | 0 | 0 | 0 | 730.3233 | 1096.375 | 1826.698 | 0 | 0 | NaN | 28 | 45.80878544 | 7.1 | 95.25 | NaN | 2301.853 | NaN | 28 | 5.090553
0.36 | 120.4588 | CEM II/A-S | 250.9559 | 83.65197522 | 0 | 0 | 0 | 768.8862 | 1105.867 | 1874.753 | 0 | 0 | NaN | 28 | 34.818538 | 7.5 | 139.7 | NaN | 2332.609 | NaN | 28 | 17.56216
0.2858503 | 99.7179 | CEM II/A-S | 226.6316 | 122.2149 | 0 | 0 | 0 | 691.7603 | 1098.748 | 1790.508 | NaN | NaN | NaN | 28 | 38.6796036 | 6 | 88.9 | NaN | 2247.39 | NaN | 28 | 9.994544
0.43 | 153.0653 | CEM II/B-V | 355.965852 | 0 | 0 | 0 | 0 | 637.1789 | 1187.146 | 1824.325 | NaN | 0 | NaN | 28 | 42.575143 | 5.79 | 139.7 | NaN | 2280.549 | NaN | 28 | 9.204516
0.258 | 97.9618 | CEM II/B-S | 227.8181 | 151.8788 | 0 | 0 | 0 | NaN | NaN | NaN | NaN | 0 | NaN | 28 | 45.0917304 | 5.5 | 88.9 | NaN | 2246.75 | NaN | 28 | 6.404529
0.285844 | 119.5571 | CEM I | 271.7206 | 146.5393 | 0 | 0 | 0 | 786.6845 | 895.8473942 | 1682.532 | 0 | NaN | NaN | 28 | 39.817239 | 6 | 596.9 | NaN | 2244.187 | NaN | 28 | 4.977605
0.2691 | 95.79041 | CEM I | 231.3778038 | 124.5880482 | 0 | 0 | 0 | 725.5771 | 1117.733 | 1843.31 | NaN | 0 | NaN | 28 | 49.297534 | 6.1 | 114.3 | NaN | 2300.251 | NaN | 28 | 7.159424
0.3168576 | 114.8583 | CEM I | 261.0416248 | 101.4503 | 0 | 0 | 0 | 745.1552 | 1013.909 | 1759.065 | NaN | 0 | NaN | 28 | 37.3351254 | 6.9 | 127 | NaN | 2244.827 | NaN | 28 | 9.33256
0.257865 | 97.45158 | CEM I | 226.6316 | 151.2854871 | 0 | 0 | 0 | 759.9871 | 1045.353 | 1805.34 | NaN | 0 | NaN | 28 | 44.28504348 | 7 | 120.65 | NaN | 2292.242 | NaN | 28 | 7.122877
0.2628 | 99.78435 | CEM II/B-S | 227.8181 | 151.8788 | 0 | 0 | 0 | 670.9956 | 1061.372 | 1732.367 | NaN | 0 | NaN | 28 | 45.0917304 | 7.5 | 114.3 | NaN | 2247.39 | NaN | 28 | 6.982339
0.3798529 | 153.2433 | CEM I | 373.7641446 | 0 | 0 | 29.663821 | 0 | 644.2982 | 1072.05 | 1716.349 | NaN | 0 | NaN | 28 | 47.6772654 | 6.6 | 127 | NaN | 2258.603283 | NaN | 28 | 12.42483
0.231 | 82.22811 | CEM I | 195.7812186 | 160.1846334 | 0 | 0 | 0 | 702.517 | 1116.736 | 1819.253 | NaN | 0 | NaN | 28 | 46.5741038 | 5.4 | 114.3 | NaN | 2292.242 | NaN | 28 | 6.227882
0.304296875 | 115.5406 | CEM II/A-S | 281.8062995 | 0 | 74.1595525 | 23.7310568 | 0 | 731.5098 | 1017.469 | 1748.979 | NaN | 0 | NaN | 28 | 39.64487 | 5.7 | 139.7 | NaN | 2240.983 | NaN | 28 | 15.99533
0.304296875 | 115.5406 | CEM II/A-S | 281.8062995 | 0 | 74.1595525 | 23.7310568 | 0 | 742.7821 | 1020.435 | 1763.218 | NaN | 0 | NaN | 28 | 39.64487 | 5.5 | 95.25 | NaN | 2240.983 | NaN | 28 | 13.58502
0.2295507 | 103.366 | CEM II/A-D | 306.7239 | 123.4015 | 0 | 20.17139828 | 0 | NaN | NaN | NaN | NaN | NaN | NaN | 28 | 68.03749168 | 5.1 | 215.9 | NaN | 2402.76945 | NaN | 28 | 2.886323
0.317311 | 95.6326 | CEM II/A-D | 255.7021 | 0 | 45.68228434 | 0 | 0 | 591.4966 | 767.1064 | 1358.603 | 0 | 0 | NaN | 28 | 46.24315532 | 5 | 171.45 | NaN | 2338.695598 | NaN | 28 | 9.021996
0.4 | 8.460122 | CEM I | 21.1503 | 0 | 0 | 0 | 0 | 27.52803 | 26.50759 | 54.03562 | 0 | 0 | NaN | 28 | 38.99968 | NaN | 9.525 | NaN | 2372.655 | NaN | 27 | 11.68256
0.45 | 8.460418 | CEM I | 18.80093 | 0 | 0 | 0 | 0 | 31.72842 | 26.52539 | 58.25381 | 0 | 0 | NaN | 28 | 38.79009 | NaN | 85.725 | NaN | 2307.62 | NaN | 27 | 9.593007
0.5 | 8.460122 | CEM I | 16.92024 | 0 | 0 | 0 | 0 | 33.28281 | 26.52539 | 59.8082 | 0 | 0 | NaN | 28 | 34.40917 | NaN | 204.7875 | NaN | 2447.621 | NaN | 28 | 15.64086
0.55 | 8.460122 | CEM I | 15.38204 | 0 | 0 | 0 | 0 | 34.59880213 | 26.52539 | 61.12419 | 0 | 0 | NaN | 28 | 29.90812 | NaN | 209.55 | NaN | 2193.568 | NaN | 28 | 14.8382
0.6 | 8.464868 | CEM I | 14.10811 | 0 | 0 | 0 | 0 | 34.4397 | 26.40080069 | 60.8405 | 0 | 0 | NaN | 28 | 29.3819 | NaN | 174.625 | NaN | 2318.032 | NaN | 28 | 17.42545
0.65 | 8.460715 | CEM I | 13.01648 | 0 | 0 | 0 | 0 | 36.59922 | 26.52539 | 63.12461 | 0 | 0 | NaN | 28 | 26.05715 | NaN | 101.6 | NaN | 2305.057 | NaN | 27 | 17.38113
0.36 | 120.4588 | CEM I | 250.9559 | 83.65197522 | 0 | 0 | 0 | 705.9989398 | 1171.128 | 1877.127 | NaN | 0 | NaN | 7 | 26.21387752 | 6.4 | 177.8 | NaN | 2325.881 | NaN | 28 | 9.960251
0.3375 | 117.7357 | CEM I | 261.6349 | 87.21163374 | 0 | 0 | 0 | 812.7886954 | 1069.084 | 1881.873 | NaN | 0 | NaN | 7 | 28.97178152 | 5.2 | 139.7 | NaN | 2329.085 | NaN | 27 | 10.37467
0.3603723 | 120.5834 | CEM II/A-S | 250.9559 | 83.65197522 | 0 | 0 | 0 | 693.5401 | 1137.904 | 1831.444 | NaN | 0 | NaN | 7 | 28.268516 | 6.6 | 114.3 | NaN | 2327.162 | NaN | 28 | 7.288
0.2259141 | 78.67533 | CEM II/A-S | 191.6283 | 104.4166 | 52.20832496 | 0 | 0 | 707.1855 | 1088.662 | 1795.848 | NaN | 0 | NaN | 7 | 32.93626852 | 6.8 | 95.25 | NaN | 2286.796 | NaN | 29 | 4.849269
0.2545289 | 99.36193 | CEM II/B-S | 234.3441859 | 156.0317 | 0 | 0 | 0 | 729.7299966 | 1009.163 | 1738.893 | NaN | 0 | NaN | 7 | 32.63979384 | 6.8 | 139.7 | NaN | 2232.013 | NaN | 28 | 8.209001
0.26585 | 94.63352 | CEM I | 231.3778038 | 124.5880482 | 0 | 0 | 0 | NaN | NaN | NaN | 0 | 0 | NaN | 7 | 23.4766578 | 6.8 | 127 | NaN | 2254.118 | NaN | 28 | 11.45759
0.2461395 | 85.8649 | CEM II/A-S | 209.4266 | 139.4199587 | 0 | 0 | 0 | 835.9265 | 1013.316 | 1849.243 | NaN | NaN | NaN | 7 | 24.7866622 | 5.5 | 114.3 | NaN | 2271.418 | NaN | 28 | 5.089051
0.2538994 | 95.80228 | CEM I | 217.7324 | 144.7594 | 0 | 14.8319105 | 0 | 700.0661756 | 1051.879 | 1751.945 | NaN | 0 | NaN | 7 | 30.72305056 | 6.1 | 127 | NaN | 2260.205 | NaN | 28 | 8.490593
0.44 | 156.625 | CEM I | 355.965852 | 0 | 0 | 0 | 0 | 656.1637 | 1187.146 | 1843.31 | NaN | 0 | NaN | 7 | 29.38546712 | 6.2 | 114.3 | NaN | 2311.464 | NaN | 29 | 4.872953
0.2793537 | 97.45158 | CEM I | 226.6316 | 122.2149 | 0 | 0 | 0 | 782.5316 | 1030.521 | 1813.053 | NaN | NaN | NaN | 7 | 25.0279788 | 6.5 | 114.3 | NaN | 2258.603283 | NaN | 28 | 10.23563
0.22 | 82.22811 | CEM I | 186.8820723 | 186.8820723 | 0 | 0 | 0 | 681.6746 | 1088.069 | 1769.744 | NaN | 0 | NaN | 7 | 36.4732804 | 6 | 107.95 | NaN | 2229.77 | NaN | 28 | 6.641432
0.2628 | 99.78435 | CEM II/B-S | 227.8181 | 151.8788 | 0 | 0 | 0 | 678.7082 | 1058.405 | 1737.113 | NaN | NaN | NaN | 7 | 34.41864192 | 8 | 146.05 | NaN | 2253.958 | NaN | 28 | 17.24277
0.2598 | 92.47993 | CEM I | 213.5795112 | 142.3863408 | 0 | 0 | 0 | NaN | NaN | NaN | NaN | NaN | NaN | 7 | 27.86172516 | 5.8 | 114.3 | NaN | 2328.924 | NaN | 28 | 7.494547
0.2859822 | 1049.387 | CEM I | 2384.971 | 1284.443 | 0 | 0 | 0 | 753.3424 | 1077.271 | 1830.614 | NaN | 0 | NaN | 7 | 27.73761948 | 6 | 133.35 | NaN | 2248.992 | NaN | 28 | 6.526552
0.3051969 | 114.977 | CEM I | 302.5709742 | 0 | 74.1595525 | 0 | 0 | 842.4525164 | 972.9733288 | 1815.426 | NaN | 0 | NaN | 7 | 32.50189864 | 5.5 | 107.95 | NaN | 2292.242 | NaN | 28 | 6.321668
0.215 | 80.35929 | CEM I | 186.8820723 | 186.8820723 | 0 | 0 | 0 | 697.0997935 | 1087.476 | 1784.575 | NaN | 0 | NaN | 7 | 27.1308806 | 5.6 | 139.7 | NaN | 2260.205 | NaN | 27 | 5.774972
0.45 | 154.8451 | CEM II/B-V | 344.1003236 | 0 | 0 | 0 | 0 | 801.5164 | 1058.405 | 1859.922 | 0 | NaN | NaN | 7 | 25.3727168 | 5.6 | 139.7 | NaN | 2322.677135 | NaN | 30 | 7.05826
0.43 | 174.7496 | CEM II/B-V | 406.3943477 | 0 | 0 | 0 | 0 | 686.4208 | 1060.185 | 1746.606 | 0 | 0 | NaN | 7 | 33.73606068 | 6.4 | 158.75 | NaN | 2266.292 | NaN | 28 | 7.544869
0.3012111 | 109.1866 | CEM I | 253.9223 | 108.5696 | 0 | 0 | 0 | 769.4795 | 1037.047 | 1806.527 | NaN | 0 | NaN | 7 | 26.05529804 | 6.2 | 114.3 | NaN | 2277.825 | NaN | 28 | 5.705834
0.2521429 | 87.95916 | CEM II/A-S | 209.4266 | 87.21163374 | 52.20832496 | 0 | 0 | 814.5685 | 1055.439 | 1870.007 | NaN | 0 | NaN | 7 | 33.76363972 | 7.7 | 114.3 | NaN | 2176.909 | NaN | 28 | 4.943241
0.2952537 | 107.0271 | CEM II/A-S | 261.0416248 | 101.4503 | 0 | 0 | 0 | 806.2627 | 1015.689 | 1821.952 | NaN | 0 | NaN | 7 | 32.48121436 | 6.2 | 146.05 | NaN | 2300.251 | NaN | 28 | 8.30668
0.301 | 107.1457 | CEM II/A-S | 249.1760964 | 106.7897556 | 0 | 0 | 0 | 775.4123 | 1060.185 | 1835.597 | 0 | 0 | NaN | 7 | 27.57904 | 5.1 | 120.65 | NaN | 2299.611 | NaN | 28 | 8.726357
0.2278723 | 114.3718 | CEM I | 336.3877 | 150.6922 | 0 | 14.8319105 | 0 | NaN | NaN | NaN | 0 | NaN | NaN | 7 | NaN | 5.6 | 584.2 | NaN | 2348.947 | NaN | 28 | 2.740488
0.190232 | 102.1385 | CEM I | 319.1827 | 188.0686 | 0 | 29.663821 | 0 | NaN | NaN | NaN | 0 | NaN | NaN | 7 | NaN | NaN | 584.2 | NaN | 2409.177 | NaN | 28 | 0.5454927
0.304296875 | 115.5406 | CEM II/A-S | 281.8062995 | 0 | 74.1595525 | 23.7310568 | 0 | 744.5619071 | 1037.64 | 1782.202 | NaN | NaN | NaN | 7 | 23.45597352 | 6 | 101.6 | NaN | 2252.196 | NaN | 28 | 13.33378
0.33 | 110.4206 | CEM I | 250.9559 | 83.65197522 | 0 | 0 | 0 | 765.9199 | 1117.733 | 1883.653 | NaN | 0 | NaN | 7 | 32.9569528 | 5.3 | 95.25 | NaN | 2328.604 | NaN | 28 | 10.50537
0.2856393 | 103.3725 | CEM II/A-S | 234.9375 | 126.9612 | 0 | 0 | 0 | 743.9686 | 1056.032 | 1800.001 | NaN | 0 | NaN | 7 | 27.061933 | 6 | 88.9 | NaN | 2402.76945 | NaN | 28 | 8.145876
0.43 | 155.8715 | CEM II/B-V | 362.4919 | 0 | 0 | 0 | 0 | 730.3233 | 1069.084 | 1799.407 | NaN | NaN | NaN | 7 | 35.82517296 | 5.3 | 165.1 | NaN | 2285.835 | NaN | 28 | 9.478863
0.49 | 163.9579 | CEM I | 334.6079 | 0 | 0 | 0 | 0 | 736.256 | 1075.017 | 1811.273 | NaN | 0 | NaN | 7 | 30.7506296 | 6.1 | 114.3 | NaN | 2271.418 | NaN | 28 | 24.81332
0.43 | 147.9631 | CEM II/B-V | 344.1003236 | 0 | 0 | 0 | 0 | 707.7788 | 1167.568 | 1875.347 | NaN | 0 | NaN | 7 | 24.60050368 | 6 | 114.3 | NaN | 2306.658672 | NaN | 28 | 4.753202
0.43 | 147.9631 | CEM II/B-V | 344.1003236 | 0 | 0 | 0 | 0 | 904.9245 | 1058.346 | 1963.27 | NaN | 0 | NaN | 7 | 25.165874 | 6.9 | 133.35 | NaN | 2398.765 | NaN | 28 | 6.632436
0.42 | 158.2268 | CEM II/B-V | 376.7305267 | 0 | 0 | 0 | 0 | 799.9146 | 1109.012 | 1908.926 | NaN | 0 | NaN | 7 | 32.1985292 | 5.8 | 127 | NaN | 2392.838 | NaN | 29 | 4.91649
0.2856393 | 103.3725 | CEM II/A-S | 234.9375 | 126.9612 | 0 | 0 | 0 | 742.7821 | 1056.032 | 1798.814 | NaN | 0 | NaN | 7 | 27.061933 | 5 | 114.3 | NaN | 2274.621746 | NaN | 29 | 11.70968
0.36375 | 121.7136 | CEM II/A-S | 250.9559 | 83.65197522 | 0 | 0 | 0 | 778.9719 | 1091.035 | 1870.007 | NaN | 0 | NaN | 7 | 22.4424438 | 5.7 | 101.6 | NaN | 2324.279 | NaN | 28 | 19.42389
0.48 | 160.6118 | CEM I | 334.6079 | 0 | 0 | 0 | 0 | 807.4492 | 1032.301 | 1839.75 | NaN | 0 | NaN | 7 | 26.372457 | 6.8 | 88.9 | NaN | 2295.446 | NaN | 28 | 30.6198
0.22 | 82.22811 | CEM II/A-S | 186.8820723 | 186.8820723 | 0 | 0 | 0 | 665.6561 | 1075.61 | 1741.266 | NaN | NaN | NaN | 7 | 32.7156362 | 6 | 139.7 | NaN | 2237.779 | NaN | 28 | 8.84915
0.2461395 | 85.8649 | CEM II/A-S | 209.4266 | 139.4199587 | 0 | 0 | 0 | 774.819 | 854.9113 | 1629.73 | NaN | 0 | NaN | 7 | 41.73398228 | 7.9 | 120.65 | NaN | 2261.807 | NaN | 28 | 6.304521
0.48 | 160.6118 | CEM I | 334.6079 | 0 | 0 | 0 | 0 | 749.9014 | 1029.928 | 1779.82926 | NaN | 0 | NaN | 7 | 28.1650946 | 6.9 | 133.35 | NaN | 2244.827 | NaN | 28 | 23.42188
0.42 | 155.7351 | CEM II/B-V | 370.7977625 | 0 | 0 | 0 | 0 | 753.4610534 | 1064.931 | 1818.392 | 0 | 0 | NaN | 7 | 28.19267364 | 7 | 139.7 | NaN | 2303.455 | NaN | 28 | 10.78784
0.2853799 | 111.4054 | CEM II/A-S | 271.7206 | 118.655284 | 0 | 0 | 0 | 771.8526 | 990.7716214 | 1762.624 | 0 | 0 | NaN | 7 | 32.77768904 | 7 | 127 | NaN | 2273.02 | NaN | 28 | 6.270515
0.38 | 140.9031 | CEM II/B-V | 370.7977625 | 0 | 0 | 0 | 0 | NaN | NaN | NaN | NaN | 0 | NaN | 7 | 28.26162124 | 6.3 | 127 | NaN | 2303.135 | NaN | 28 | 6.758845
0.301 | 107.1457 | CEM I | 249.1760964 | 106.7897556 | 0 | 0 | 0 | 772.4459 | 1066.711 | 1839.156902 | 0 | 0 | NaN | 7 | 29.2337824 | 5.7 | 120.65 | NaN | 2303.455 | NaN | 28 | 9.678612
0.45 | 156.9809 | CEM II/B-V | 348.8465 | 0 | 0 | 0 | 0 | 789.0576386 | 1089.849 | 1878.906 | NaN | 0 | NaN | 7 | 19.1674328 | 6.5 | 139.7 | NaN | 2330.686 | NaN | 28 | 7.743264
0.2388284 | 85.8649 | CEM II/A-S | 209.4266 | 150.0989 | 0 | 0 | 0 | 832.3668 | 1015.096 | 1847.463 | 0 | NaN | NaN | 7 | 24.7866622 | 8 | 203.2 | NaN | 2285.835 | NaN | 28 | 5.095562
0.2195 | 82.04123 | CEM II/B-S | 186.8820723 | 186.8820723 | 0 | 0 | 0 | 688.7939 | 1093.408 | 1782.202 | NaN | 0 | NaN | 7 | 36.4732804 | 6 | 114.3 | NaN | 2261.807 | NaN | 28 | 5.961464
0.2863492 | 107.0271 | CEM II/A-S | 261.0416248 | 112.7225198 | 0 | 0 | 0 | 751.6812 | 1030.521 | 1782.202 | 0 | 0 | NaN | 7 | 32.01926544 | 6.9 | 171.45 | NaN | 2274.621746 | NaN | 28 | 6.339258
0.431 | 148.3072 | CEM II/B-V | 344.1003236 | 0 | 0 | 0 | 0 | 835.3332 | 1053.066 | 1888.399 | NaN | 0 | NaN | 7 | 25.165874 | 5.6 | 146.05 | NaN | NaN | NaN | 28 | 7.461828
0.2592 | 96.11078004 | CEM II/A-S | 222.4786575 | 148.319105 | 0 | 0 | 0 | 730.3233 | 1096.375 | 1826.698 | 0 | 0 | NaN | 7 | 28.88214964 | 7.1 | 95.25 | NaN | 2301.853 | NaN | 28 | 5.090553
0.36 | 120.4588 | CEM II/A-S | 250.9559 | 83.65197522 | 0 | 0 | 0 | 768.8862 | 1105.867 | 1874.753 | 0 | 0 | NaN | 7 | 21.7874416 | 7.5 | 139.7 | NaN | 2332.609 | NaN | 28 | 17.56216
0.2858503 | 99.7179 | CEM II/A-S | 226.6316 | 122.2149 | 0 | 0 | 0 | 691.7603 | 1098.748 | 1790.508 | NaN | NaN | NaN | 7 | 25.0279788 | 6 | 88.9 | NaN | 2247.39 | NaN | 28 | 9.994544
0.43 | 153.0653 | CEM II/B-V | 355.965852 | 0 | 0 | 0 | 0 | 637.1789 | 1187.146 | 1824.325 | NaN | 0 | NaN | 7 | 27.5445662 | 5.79 | 139.7 | NaN | 2280.549 | NaN | 28 | 9.204516
0.258 | 97.9618 | CEM II/B-S | 227.8181 | 151.8788 | 0 | 0 | 0 | NaN | NaN | NaN | NaN | 0 | NaN | 7 | 29.3716776 | 5.5 | 88.9 | NaN | 2246.75 | NaN | 28 | 6.404529
0.285844 | 119.5571 | CEM I | 271.7206 | 146.5393 | 0 | 0 | 0 | 786.6845 | 895.8473942 | 1682.532 | 0 | NaN | NaN | 7 | 28.1306208 | 6 | 596.9 | NaN | 2244.187 | NaN | 28 | 4.977605
0.2691 | 95.79041 | CEM I | 231.3778038 | 124.5880482 | 0 | 0 | 0 | 725.5771 | 1117.733 | 1843.31 | NaN | 0 | NaN | 7 | 34.3359048 | 6.1 | 114.3 | NaN | 2300.251 | NaN | 28 | 7.159424
0.3168576 | 114.8583 | CEM I | 261.0416248 | 101.4503 | 0 | 0 | 0 | 745.1552 | 1013.909 | 1759.065 | NaN | 0 | NaN | 7 | 30.854051 | 6.9 | 127 | NaN | 2244.827 | NaN | 28 | 9.33256
0.257865 | 97.45158 | CEM I | 226.6316 | 151.2854871 | 0 | 0 | 0 | 759.9871 | 1045.353 | 1805.34 | NaN | 0 | NaN | 7 | 31.715896 | 7 | 120.65 | NaN | 2292.242 | NaN | 28 | 7.122877
0.2628 | 99.78435 | CEM II/B-S | 227.8181 | 151.8788 | 0 | 0 | 0 | 670.9956 | 1061.372 | 1732.367 | NaN | 0 | NaN | 7 | 29.3716776 | 7.5 | 114.3 | NaN | 2247.39 | NaN | 28 | 6.982339
0.3798529 | 153.2433 | CEM I | 373.7641446 | 0 | 0 | 29.663821 | 0 | 644.2982 | 1072.05 | 1716.349 | NaN | 0 | NaN | 7 | 35.4045926 | 6.6 | 127 | NaN | 2258.603283 | NaN | 28 | 12.42483
0.231 | 82.22811 | CEM I | 195.7812186 | 160.1846334 | 0 | 0 | 0 | 702.517 | 1116.736 | 1819.253 | NaN | 0 | NaN | 7 | 36.9559136 | 5.4 | 114.3 | NaN | 2292.242 | NaN | 28 | 6.227882
0.304296875 | 115.5406 | CEM II/A-S | 281.8062995 | 0 | 74.1595525 | 23.7310568 | 0 | 731.5098 | 1017.469 | 1748.979 | NaN | 0 | NaN | 7 | 23.45597352 | 5.7 | 139.7 | NaN | 2240.983 | NaN | 28 | 15.99533
0.304296875 | 115.5406 | CEM II/A-S | 281.8062995 | 0 | 74.1595525 | 23.7310568 | 0 | 742.7821 | 1020.435 | 1763.218 | NaN | 0 | NaN | 7 | 23.45597352 | 5.5 | 95.25 | NaN | 2240.983 | NaN | 28 | 13.58502
0.2295507 | 103.366 | CEM II/A-D | 306.7239 | 123.4015 | 0 | 20.17139828 | 0 | NaN | NaN | NaN | NaN | NaN | NaN | 7 | 58.7088814 | 5.1 | 215.9 | NaN | 2402.76945 | NaN | 28 | 2.886323
0.317311 | 95.6326 | CEM II/A-D | 255.7021 | 0 | 45.68228434 | 0 | 0 | 591.4966 | 767.1064 | 1358.603 | 0 | 0 | NaN | 7 | 39.38976388 | 5 | 171.45 | NaN | 2338.695598 | NaN | 28 | 9.021996
0.4 | 8.460122 | CEM I | 21.1503 | 0 | 0 | 0 | 0 | 27.52803 | 26.50759 | 54.03562 | 0 | 0 | NaN | 7 | 31.888265 | NaN | 9.525 | NaN | 2372.655 | NaN | 27 | 11.68256
0.45 | 8.460418 | CEM I | 18.80093 | 0 | 0 | 0 | 0 | 31.72842 | 26.52539 | 58.25381 | 0 | 0 | NaN | 7 | 33.81190304 | NaN | 85.725 | NaN | 2307.62 | NaN | 27 | 9.593007
0.5 | 8.460122 | CEM I | 16.92024 | 0 | 0 | 0 | 0 | 33.28281 | 26.52539 | 59.8082 | 0 | 0 | NaN | 7 | 27.0274592 | NaN | 204.7875 | NaN | 2447.621 | NaN | 28 | 15.64086
0.55 | 8.460122 | CEM I | 15.38204 | 0 | 0 | 0 | 0 | 34.59880213 | 26.52539 | 61.12419 | 0 | 0 | NaN | 7 | 24.52466132 | NaN | 209.55 | NaN | 2193.568 | NaN | 28 | 14.8382
0.6 | 8.464868 | CEM I | 14.10811 | 0 | 0 | 0 | 0 | 34.4397 | 26.40080069 | 60.8405 | 0 | 0 | NaN | 7 | 23.32497308 | NaN | 174.625 | NaN | 2318.032 | NaN | 28 | 17.42545
0.65 | 8.460715 | CEM I | 13.01648 | 0 | 0 | 0 | 0 | 36.59922 | 26.52539 | 63.12461 | 0 | 0 | NaN | 7 | 21.36686124 | NaN | 101.6 | NaN | 2305.057 | NaN | 27 | 17.38113
0.35 | 164.5 | CEM I | 470 | 0 | 0 | 0 | 0 | 689 | 978 | 1667 | 0 | 1.19 | NaN | NaN | NaN | 4.6 | NaN | 191 | NaN | NaN | 28 | 11.64 | [18]
0.35 | 164.5 | CEM I | 376 | 94 | 0 | 0 | 0 | 687 | 974 | 1661 | 0 | 1.22 | NaN | NaN | NaN | 4.8 | NaN | 187 | NaN | NaN | 28 | 6.27
0.35 | 164.5 | CEM I | 282 | 188 | 0 | 0 | 0 | 684 | 970 | 1654 | 0 | 1.22 | NaN | NaN | NaN | 4.7 | NaN | 194 | NaN | NaN | 28 | 4.43
0.35 | 164.5 | CEM I | 188 | 282 | 0 | 0 | 0 | 681 | 966 | 1647 | 0 | 1.06 | NaN | NaN | NaN | 4.9 | NaN | 197 | NaN | NaN | 28 | 3.54
0.35 | 164.5 | CEM I | 423 | 0 | 47 | 0 | 0 | 683 | 968 | 1651 | 0 | 1.1 | NaN | NaN | NaN | 5 | NaN | 188 | NaN | NaN | 28 | 8.7
0.35 | 164.5 | CEM I | 376 | 0 | 94 | 0 | 0 | 676 | 958 | 1634 | 0 | 1.06 | NaN | NaN | NaN | 4.9 | NaN | 187 | NaN | NaN | 28 | 9.32
0.35 | 164.5 | CEM I | 329 | 0 | 141 | 0 | 0 | 669 | 948 | 1617 | 0 | 1.02 | NaN | NaN | NaN | 4.7 | NaN | 189 | NaN | NaN | 28 | 10.08
0.45 | 166.5 | CEM I | 370 | 0 | 0 | 0 | 0 | 773 | 971 | 1744 | 0 | 0.91 | NaN | NaN | NaN | 4.7 | NaN | 170 | NaN | NaN | 28 | 17.27
0.45 | 166.5 | CEM I | 296 | 74 | 0 | 0 | 0 | 771 | 968 | 1739 | 0 | 0.9 | NaN | NaN | NaN | 4.9 | NaN | 163 | NaN | NaN | 28 | 9.18
0.45 | 166.5 | CEM I | 222 | 148 | 0 | 0 | 0 | 768 | 965 | 1733 | 0 | 0.95 | NaN | NaN | NaN | 5 | NaN | 169 | NaN | NaN | 28 | 8.52
0.45 | 166.5 | CEM I | 148 | 222 | 0 | 0 | 0 | 766 | 962 | 1728 | 0 | 0.85 | NaN | NaN | NaN | 5.2 | NaN | 184 | NaN | NaN | 28 | 5.8
0.45 | 166.5 | CEM I | 333 | 0 | 37 | 0 | 0 | 768 | 964 | 1732 | 0 | 1 | NaN | NaN | NaN | 5.1 | NaN | 165 | NaN | NaN | 28 | 12.69
0.45 | 166.5 | CEM I | 296 | 0 | 74 | 0 | 0 | 762 | 957 | 1719 | 0 | 0.95 | NaN | NaN | NaN | 5.3 | NaN | 167 | NaN | NaN | 28 | 17.55
0.45 | 166.5 | CEM I | 259 | 0 | 111 | 0 | 0 | 756 | 950 | 1706 | 0 | 0.9 | NaN | NaN | NaN | 4.9 | NaN | 171 | NaN | NaN | 28 | 19.82
0.55 | 176 | CEM I | 320 | 0 | 0 | 0 | 0 | 815 | 944 | 1759 | 0 | 0.75 | NaN | NaN | NaN | 5.1 | NaN | 170 | NaN | NaN | 28 | 24.51
0.55 | 176 | CEM I | 256 | 64 | 0 | 0 | 0 | 813 | 942 | 1755 | 0 | 0.7 | NaN | NaN | NaN | 5.2 | NaN | 146 | NaN | NaN | 28 | 16.53
0.55 | 176 | CEM I | 192 | 128 | 0 | 0 | 0 | 811 | 939 | 1750 | 0 | 0.75 | NaN | NaN | NaN | 5 | NaN | 159 | NaN | NaN | 28 | 11.06
0.55 | 176 | CEM I | 128 | 192 | 0 | 0 | 0 | 809 | 937 | 1746 | 0 | 0.75 | NaN | NaN | NaN | 5.1 | NaN | 175 | NaN | NaN | 28 | 8.38
0.55 | 176 | CEM I | 288 | 0 | 32 | 0 | 0 | 810 | 939 | 1749 | 0 | 0.85 | NaN | NaN | NaN | 5.2 | NaN | 175 | NaN | NaN | 28 | 36.93
0.55 | 176 | CEM I | 256 | 0 | 64 | 0 | 0 | 805 | 933 | 1738 | 0 | 0.8 | NaN | NaN | NaN | 5.1 | NaN | 174 | NaN | NaN | 28 | 38.27
0.55 | 176 | CEM I | 224 | 0 | 96 | 0 | 0 | 800 | 927 | 1727 | 0 | 0.75 | NaN | NaN | NaN | 5.2 | NaN | 172 | NaN | NaN | 28 | 42.04
0.35 | 164.5 | CEM I | 470 | 0 | 0 | 0 | 0 | 689 | 978 | 1667 | 0 | 1.19 | NaN | NaN | NaN | 4.6 | NaN | 191 | NaN | NaN | 91 | 6.85
0.35 | 164.5 | CEM I | 376 | 94 | 0 | 0 | 0 | 687 | 974 | 1661 | 0 | 1.22 | NaN | NaN | NaN | 4.8 | NaN | 187 | NaN | NaN | 91 | 4.19
0.35 | 164.5 | CEM I | 282 | 188 | 0 | 0 | 0 | 684 | 970 | 1654 | 0 | 1.22 | NaN | NaN | NaN | 4.7 | NaN | 194 | NaN | NaN | 91 | 2.23
0.35 | 164.5 | CEM I | 188 | 282 | 0 | 0 | 0 | 681 | 966 | 1647 | 0 | 1.06 | NaN | NaN | NaN | 4.9 | NaN | 197 | NaN | NaN | 91 | 1.99
0.35 | 164.5 | CEM I | 423 | 0 | 47 | 0 | 0 | 683 | 968 | 1651 | 0 | 1.1 | NaN | NaN | NaN | 5 | NaN | 188 | NaN | NaN | 91 | 3.64
0.35 | 164.5 | CEM I | 376 | 0 | 94 | 0 | 0 | 676 | 958 | 1634 | 0 | 1.06 | NaN | NaN | NaN | 4.9 | NaN | 187 | NaN | NaN | 91 | 2.3
0.35 | 164.5 | CEM I | 329 | 0 | 141 | 0 | 0 | 669 | 948 | 1617 | 0 | 1.02 | NaN | NaN | NaN | 4.7 | NaN | 189 | NaN | NaN | 91 | 1.98
0.45 | 166.5 | CEM I | 370 | 0 | 0 | 0 | 0 | 773 | 971 | 1744 | 0 | 0.91 | NaN | NaN | NaN | 4.7 | NaN | 170 | NaN | NaN | 91 | 13.51
0.45 | 166.5 | CEM I | 296 | 74 | 0 | 0 | 0 | 771 | 968 | 1739 | 0 | 0.9 | NaN | NaN | NaN | 4.9 | NaN | 163 | NaN | NaN | 91 | 6.25
0.45 | 166.5 | CEM I | 222 | 148 | 0 | 0 | 0 | 768 | 965 | 1733 | 0 | 0.95 | NaN | NaN | NaN | 5 | NaN | 169 | NaN | NaN | 91 | 4.26
0.45 | 166.5 | CEM I | 148 | 222 | 0 | 0 | 0 | 766 | 962 | 1728 | 0 | 0.85 | NaN | NaN | NaN | 5.2 | NaN | 184 | NaN | NaN | 91 | 2.4
0.45 | 166.5 | CEM I | 333 | 0 | 37 | 0 | 0 | 768 | 964 | 1732 | 0 | 1 | NaN | NaN | NaN | 5.1 | NaN | 165 | NaN | NaN | 91 | 6.92
0.45 | 166.5 | CEM I | 296 | 0 | 74 | 0 | 0 | 762 | 957 | 1719 | 0 | 0.95 | NaN | NaN | NaN | 5.3 | NaN | 167 | NaN | NaN | 91 | 6.02
0.45 | 166.5 | CEM I | 259 | 0 | 111 | 0 | 0 | 756 | 950 | 1706 | 0 | 0.9 | NaN | NaN | NaN | 4.9 | NaN | 171 | NaN | NaN | 91 | 4.92
0.55 | 176 | CEM I | 320 | 0 | 0 | 0 | 0 | 815 | 944 | 1759 | 0 | 0.75 | NaN | NaN | NaN | 5.1 | NaN | 170 | NaN | NaN | 91 | 19.89
0.55 | 176 | CEM I | 256 | 64 | 0 | 0 | 0 | 813 | 942 | 1755 | 0 | 0.7 | NaN | NaN | NaN | 5.2 | NaN | 146 | NaN | NaN | 91 | 9.29
0.55 | 176 | CEM I | 192 | 128 | 0 | 0 | 0 | 811 | 939 | 1750 | 0 | 0.75 | NaN | NaN | NaN | 5 | NaN | 159 | NaN | NaN | 91 | 4.76
0.55 | 176 | CEM I | 128 | 192 | 0 | 0 | 0 | 809 | 937 | 1746 | 0 | 0.75 | NaN | NaN | NaN | 5.1 | NaN | 175 | NaN | NaN | 91 | 2.88
0.55 | 176 | CEM I | 288 | 0 | 32 | 0 | 0 | 810 | 939 | 1749 | 0 | 0.85 | NaN | NaN | NaN | 5.2 | NaN | 175 | NaN | NaN | 91 | 15.99
0.55 | 176 | CEM I | 256 | 0 | 64 | 0 | 0 | 805 | 933 | 1738 | 0 | 0.8 | NaN | NaN | NaN | 5.1 | NaN | 174 | NaN | NaN | 91 | 12.38
0.55 | 176 | CEM I | 224 | 0 | 96 | 0 | 0 | 800 | 927 | 1727 | 0 | 0.75 | NaN | NaN | NaN | 5.2 | NaN | 172 | NaN | NaN | 91 | 11.16
0.35 | 164.5 | CEM I | 470 | 0 | 0 | 0 | 0 | 689 | 978 | 1667 | 0 | 1.19 | NaN | NaN | NaN | 4.6 | NaN | 191 | NaN | NaN | 182 | 5.99
0.35 | 164.5 | CEM I | 376 | 94 | 0 | 0 | 0 | 687 | 974 | 1661 | 0 | 1.22 | NaN | NaN | NaN | 4.8 | NaN | 187 | NaN | NaN | 182 | 3.03
0.35 | 164.5 | CEM I | 282 | 188 | 0 | 0 | 0 | 684 | 970 | 1654 | 0 | 1.22 | NaN | NaN | NaN | 4.7 | NaN | 194 | NaN | NaN | 182 | 2.19
0.35 | 164.5 | CEM I | 188 | 282 | 0 | 0 | 0 | 681 | 966 | 1647 | 0 | 1.06 | NaN | NaN | NaN | 4.9 | NaN | 197 | NaN | NaN | 182 | 1.56
0.35 | 164.5 | CEM I | 423 | 0 | 47 | 0 | 0 | 683 | 968 | 1651 | 0 | 1.1 | NaN | NaN | NaN | 5 | NaN | 188 | NaN | NaN | 182 | 2.69
0.35 | 164.5 | CEM I | 376 | 0 | 94 | 0 | 0 | 676 | 958 | 1634 | 0 | 1.06 | NaN | NaN | NaN | 4.9 | NaN | 187 | NaN | NaN | 182 | 1.6
0.35 | 164.5 | CEM I | 329 | 0 | 141 | 0 | 0 | 669 | 948 | 1617 | 0 | 1.02 | NaN | NaN | NaN | 4.7 | NaN | 189 | NaN | NaN | 182 | 1.53
0.45 | 166.5 | CEM I | 370 | 0 | 0 | 0 | 0 | 773 | 971 | 1744 | 0 | 0.91 | NaN | NaN | NaN | 4.7 | NaN | 170 | NaN | NaN | 182 | 11.05
0.45 | 166.5 | CEM I | 296 | 74 | 0 | 0 | 0 | 771 | 968 | 1739 | 0 | 0.9 | NaN | NaN | NaN | 4.9 | NaN | 163 | NaN | NaN | 182 | 5.03
0.45 | 166.5 | CEM I | 222 | 148 | 0 | 0 | 0 | 768 | 965 | 1733 | 0 | 0.95 | NaN | NaN | NaN | 5 | NaN | 169 | NaN | NaN | 182 | 3.68
0.45 | 166.5 | CEM I | 148 | 222 | 0 | 0 | 0 | 766 | 962 | 1728 | 0 | 0.85 | NaN | NaN | NaN | 5.2 | NaN | 184 | NaN | NaN | 182 | 2.19
0.45 | 166.5 | CEM I | 333 | 0 | 37 | 0 | 0 | 768 | 964 | 1732 | 0 | 1 | NaN | NaN | NaN | 5.1 | NaN | 165 | NaN | NaN | 182 | 5.2
0.45 | 166.5 | CEM I | 296 | 0 | 74 | 0 | 0 | 762 | 957 | 1719 | 0 | 0.95 | NaN | NaN | NaN | 5.3 | NaN | 167 | NaN | NaN | 182 | 3.42
0.45 | 166.5 | CEM I | 259 | 0 | 111 | 0 | 0 | 756 | 950 | 1706 | 0 | 0.9 | NaN | NaN | NaN | 4.9 | NaN | 171 | NaN | NaN | 182 | 2.34
0.55 | 176 | CEM I | 320 | 0 | 0 | 0 | 0 | 815 | 944 | 1759 | 0 | 0.75 | NaN | NaN | NaN | 5.1 | NaN | 170 | NaN | NaN | 182 | 17.55
0.55 | 176 | CEM I | 256 | 64 | 0 | 0 | 0 | 813 | 942 | 1755 | 0 | 0.7 | NaN | NaN | NaN | 5.2 | NaN | 146 | NaN | NaN | 182 | 8.88
0.55 | 176 | CEM I | 192 | 128 | 0 | 0 | 0 | 811 | 939 | 1750 | 0 | 0.75 | NaN | NaN | NaN | 5 | NaN | 159 | NaN | NaN | 182 | 4.02
0.55 | 176 | CEM I | 128 | 192 | 0 | 0 | 0 | 809 | 937 | 1746 | 0 | 0.75 | NaN | NaN | NaN | 5.1 | NaN | 175 | NaN | NaN | 182 | 2.47
0.55 | 176 | CEM I | 288 | 0 | 32 | 0 | 0 | 810 | 939 | 1749 | 0 | 0.85 | NaN | NaN | NaN | 5.2 | NaN | 175 | NaN | NaN | 182 | 12.18
0.55 | 176 | CEM I | 256 | 0 | 64 | 0 | 0 | 805 | 933 | 1738 | 0 | 0.8 | NaN | NaN | NaN | 5.1 | NaN | 174 | NaN | NaN | 182 | 9.6
0.55 | 176 | CEM I | 224 | 0 | 96 | 0 | 0 | 800 | 927 | 1727 | 0 | 0.75 | NaN | NaN | NaN | 5.2 | NaN | 172 | NaN | NaN | 182 | 5.22
0.35 | 164.5 | CEM I | 470 | 0 | 0 | 0 | 0 | 689 | 978 | 1667 | 0 | 1.19 | NaN | NaN | NaN | 4.6 | NaN | 191 | NaN | NaN | 273 | 5.25
0.35 | 164.5 | CEM I | 376 | 94 | 0 | 0 | 0 | 687 | 974 | 1661 | 0 | 1.22 | NaN | NaN | NaN | 4.8 | NaN | 187 | NaN | NaN | 273 | 2.86
0.35 | 164.5 | CEM I | 282 | 188 | 0 | 0 | 0 | 684 | 970 | 1654 | 0 | 1.22 | NaN | NaN | NaN | 4.7 | NaN | 194 | NaN | NaN | 273 | 1.66
0.35 | 164.5 | CEM I | 188 | 282 | 0 | 0 | 0 | 681 | 966 | 1647 | 0 | 1.06 | NaN | NaN | NaN | 4.9 | NaN | 197 | NaN | NaN | 273 | 1.38
0.35 | 164.5 | CEM I | 423 | 0 | 47 | 0 | 0 | 683 | 968 | 1651 | 0 | 1.1 | NaN | NaN | NaN | 5 | NaN | 188 | NaN | NaN | 273 | 2.33
0.35 | 164.5 | CEM I | 376 | 0 | 94 | 0 | 0 | 676 | 958 | 1634 | 0 | 1.06 | NaN | NaN | NaN | 4.9 | NaN | 187 | NaN | NaN | 273 | 1.49
0.35 | 164.5 | CEM I | 329 | 0 | 141 | 0 | 0 | 669 | 948 | 1617 | 0 | 1.02 | NaN | NaN | NaN | 4.7 | NaN | 189 | NaN | NaN | 273 | 1.34
0.45 | 166.5 | CEM I | 370 | 0 | 0 | 0 | 0 | 773 | 971 | 1744 | 0 | 0.91 | NaN | NaN | NaN | 4.7 | NaN | 170 | NaN | NaN | 273 | 10.17
0.45 | 166.5 | CEM I | 296 | 74 | 0 | 0 | 0 | 771 | 968 | 1739 | 0 | 0.9 | NaN | NaN | NaN | 4.9 | NaN | 163 | NaN | NaN | 273 | 4.39
0.45 | 166.5 | CEM I | 222 | 148 | 0 | 0 | 0 | 768 | 965 | 1733 | 0 | 0.95 | NaN | NaN | NaN | 5 | NaN | 169 | NaN | NaN | 273 | 2.64
0.45 | 166.5 | CEM I | 148 | 222 | 0 | 0 | 0 | 766 | 962 | 1728 | 0 | 0.85 | NaN | NaN | NaN | 5.2 | NaN | 184 | NaN | NaN | 273 | 1.89
0.45 | 166.5 | CEM I | 333 | 0 | 37 | 0 | 0 | 768 | 964 | 1732 | 0 | 1 | NaN | NaN | NaN | 5.1 | NaN | 165 | NaN | NaN | 273 | 3.68
0.45 | 166.5 | CEM I | 296 | 0 | 74 | 0 | 0 | 762 | 957 | 1719 | 0 | 0.95 | NaN | NaN | NaN | 5.3 | NaN | 167 | NaN | NaN | 273 | 2.95
0.45 | 166.5 | CEM I | 259 | 0 | 111 | 0 | 0 | 756 | 950 | 1706 | 0 | 0.9 | NaN | NaN | NaN | 4.9 | NaN | 171 | NaN | NaN | 273 | 2.05
0.55 | 176 | CEM I | 320 | 0 | 0 | 0 | 0 | 815 | 944 | 1759 | 0 | 0.75 | NaN | NaN | NaN | 5.1 | NaN | 170 | NaN | NaN | 273 | 17.11
0.55 | 176 | CEM I | 256 | 64 | 0 | 0 | 0 | 813 | 942 | 1755 | 0 | 0.7 | NaN | NaN | NaN | 5.2 | NaN | 146 | NaN | NaN | 273 | 8.61
0.55 | 176 | CEM I | 192 | 128 | 0 | 0 | 0 | 811 | 939 | 1750 | 0 | 0.75 | NaN | NaN | NaN | 5 | NaN | 159 | NaN | NaN | 273 | 3.9
0.55 | 176 | CEM I | 128 | 192 | 0 | 0 | 0 | 809 | 937 | 1746 | 0 | 0.75 | NaN | NaN | NaN | 5.1 | NaN | 175 | NaN | NaN | 273 | 2
0.55 | 176 | CEM I | 288 | 0 | 32 | 0 | 0 | 810 | 939 | 1749 | 0 | 0.85 | NaN | NaN | NaN | 5.2 | NaN | 175 | NaN | NaN | 273 | 11.45
0.55 | 176 | CEM I | 256 | 0 | 64 | 0 | 0 | 805 | 933 | 1738 | 0 | 0.8 | NaN | NaN | NaN | 5.1 | NaN | 174 | NaN | NaN | 273 | 8.02
0.55 | 176 | CEM I | 224 | 0 | 96 | 0 | 0 | 800 | 927 | 1727 | 0 | 0.75 | NaN | NaN | NaN | 5.2 | NaN | 172 | NaN | NaN | 273 | 4.75
0.35 | 164.5 | CEM I | 470 | 0 | 0 | 0 | 0 | 689 | 978 | 1667 | 0 | 1.19 | NaN | NaN | NaN | 4.6 | NaN | 191 | NaN | NaN | 365 | 4.99
0.35 | 164.5 | CEM I | 376 | 94 | 0 | 0 | 0 | 687 | 974 | 1661 | 0 | 1.22 | NaN | NaN | NaN | 4.8 | NaN | 187 | NaN | NaN | 365 | 2.42
0.35 | 164.5 | CEM I | 282 | 188 | 0 | 0 | 0 | 684 | 970 | 1654 | 0 | 1.22 | NaN | NaN | NaN | 4.7 | NaN | 194 | NaN | NaN | 365 | 1.53
0.35 | 164.5 | CEM I | 188 | 282 | 0 | 0 | 0 | 681 | 966 | 1647 | 0 | 1.06 | NaN | NaN | NaN | 4.9 | NaN | 197 | NaN | NaN | 365 | 1.02
0.35 | 164.5 | CEM I | 423 | 0 | 47 | 0 | 0 | 683 | 968 | 1651 | 0 | 1.1 | NaN | NaN | NaN | 5 | NaN | 188 | NaN | NaN | 365 | 1.91
0.35 | 164.5 | CEM I | 376 | 0 | 94 | 0 | 0 | 676 | 958 | 1634 | 0 | 1.06 | NaN | NaN | NaN | 4.9 | NaN | 187 | NaN | NaN | 365 | 1.4
0.35 | 164.5 | CEM I | 329 | 0 | 141 | 0 | 0 | 669 | 948 | 1617 | 0 | 1.02 | NaN | NaN | NaN | 4.7 | NaN | 189 | NaN | NaN | 365 | 1.29
0.45 | 166.5 | CEM I | 370 | 0 | 0 | 0 | 0 | 773 | 971 | 1744 | 0 | 0.91 | NaN | NaN | NaN | 4.7 | NaN | 170 | NaN | NaN | 365 | 9.62
0.45 | 166.5 | CEM I | 296 | 74 | 0 | 0 | 0 | 771 | 968 | 1739 | 0 | 0.9 | NaN | NaN | NaN | 4.9 | NaN | 163 | NaN | NaN | 365 | 4.19
0.45 | 166.5 | CEM I | 222 | 148 | 0 | 0 | 0 | 768 | 965 | 1733 | 0 | 0.95 | NaN | NaN | NaN | 5 | NaN | 169 | NaN | NaN | 365 | 2.27
0.45 | 166.5 | CEM I | 148 | 222 | 0 | 0 | 0 | 766 | 962 | 1728 | 0 | 0.85 | NaN | NaN | NaN | 5.2 | NaN | 184 | NaN | NaN | 365 | 1.54
0.45 | 166.5 | CEM I | 333 | 0 | 37 | 0 | 0 | 768 | 964 | 1732 | 0 | 1 | NaN | NaN | NaN | 5.1 | NaN | 165 | NaN | NaN | 365 | 3.42
0.45 | 166.5 | CEM I | 296 | 0 | 74 | 0 | 0 | 762 | 957 | 1719 | 0 | 0.95 | NaN | NaN | NaN | 5.3 | NaN | 167 | NaN | NaN | 365 | 2.71
0.45 | 166.5 | CEM I | 259 | 0 | 111 | 0 | 0 | 756 | 950 | 1706 | 0 | 0.9 | NaN | NaN | NaN | 4.9 | NaN | 171 | NaN | NaN | 365 | 1.61
0.55 | 176 | CEM I | 320 | 0 | 0 | 0 | 0 | 815 | 944 | 1759 | 0 | 0.75 | NaN | NaN | NaN | 5.1 | NaN | 170 | NaN | NaN | 365 | 16.84
0.55 | 176 | CEM I | 256 | 64 | 0 | 0 | 0 | 813 | 942 | 1755 | 0 | 0.7 | NaN | NaN | NaN | 5.2 | NaN | 146 | NaN | NaN | 365 | 8.47
0.55 | 176 | CEM I | 192 | 128 | 0 | 0 | 0 | 811 | 939 | 1750 | 0 | 0.75 | NaN | NaN | NaN | 5 | NaN | 159 | NaN | NaN | 365 | 3.49
0.55 | 176 | CEM I | 128 | 192 | 0 | 0 | 0 | 809 | 937 | 1746 | 0 | 0.75 | NaN | NaN | NaN | 5.1 | NaN | 175 | NaN | NaN | 365 | 1.75
0.55 | 176 | CEM I | 288 | 0 | 32 | 0 | 0 | 810 | 939 | 1749 | 0 | 0.85 | NaN | NaN | NaN | 5.2 | NaN | 175 | NaN | NaN | 365 | 10.68
0.55 | 176 | CEM I | 256 | 0 | 64 | 0 | 0 | 805 | 933 | 1738 | 0 | 0.8 | NaN | NaN | NaN | 5.1 | NaN | 174 | NaN | NaN | 365 | 7.13
0.55 | 176 | CEM I | 224 | 0 | 96 | 0 | 0 | 800 | 927 | 1727 | 0 | 0.75 | NaN | NaN | NaN | 5.2 | NaN | 172 | NaN | NaN | 365 | 4.26
0.3 | 141 | CEM I | 471 | 0 | 0 | 0 | 0 | 823 | 957 | 1780 | 0 | 1.834395 | 0 | NaN | NaN | NaN | NaN | NaN | 2346 | 2271 | 28 | 5.2 | [19]
0.38 | 188 | CEM I | 188 | 0 | 0 | 0 | 0 | 765 | 850 | 1615 | 0 | 1.595745 | 0 | NaN | NaN | NaN | NaN | NaN | 2365 | 2267 | 28 | 8.8
0.45 | 186 | CEM I | 186 | 0 | 0 | 0 | 0 | 699 | 1064 | 1763 | 0 | 0 | 0 | NaN | NaN | NaN | NaN | NaN | 2338 | 2228 | 28 | 14.5
0.54 | 215 | CEM I | 215 | 0 | 0 | 0 | 0 | 765 | 850 | 1615 | 0 | 0 | 0 | NaN | NaN | NaN | NaN | NaN | 2273 | 2188 | 28 | 19.1
0.38 | 189 | CEM I | 189 | 0 | 0 | 0 | 0 | 765 | 540 | 1305 | 0 | 0.8888889 | 0 | NaN | NaN | NaN | NaN | NaN | 2016 | 1933 | 28 | 8.2
0.39 | 193 | CEM I | 193 | 0 | 0 | 0 | 0 | 600 | 850 | 1450 | 0 | 0.9948187 | 0 | NaN | NaN | NaN | NaN | NaN | 2162 | 2189 | 28 | 9.2
0.4 | 200 | CEM I | 200 | 0 | 0 | 0 | 0 | 691 | 850 | 1541 | 0 | 1.14 | 0 | NaN | NaN | NaN | NaN | NaN | 2276 | 2210 | 28 | 10.1
0.3 | 144 | CEM I | 144 | 0 | 0 | 0 | 0 | 874 | 395 | 1269 | 0 | 4.166667 | 0 | NaN | NaN | NaN | NaN | NaN | 1916 | 1847 | 28 | 4.9
0.38 | 188 | CEM I | 188 | 0 | 0 | 0 | 0 | 765 | 255 | 1020 | 0 | 1.148936 | 0 | NaN | NaN | NaN | NaN | NaN | 1759 | 1682 | 28 | 10.4
0.45 | 203 | CEM I | 203 | 0 | 0 | 0 | 0 | 753 | 395 | 1148 | 0 | 0.4137931 | 0 | NaN | NaN | NaN | NaN | NaN | 1824 | 1686 | 28 | 13.3
0.38 | 190 | CEM I | 190 | 0 | 0 | 0 | 0 | 765 | 395 | 1160 | 0 | 1.705263 | 0 | NaN | NaN | NaN | NaN | NaN | 1877 | 1780 | 28 | 6.5
0.38 | 191 | CEM I | 191 | 0 | 0 | 0 | 0 | 729 | 395 | 1124 | 0 | 1.445026 | 0 | NaN | NaN | NaN | NaN | NaN | 1841 | 1762 | 28 | 7.6
0.38 | 190 | CEM I | 190 | 0 | 0 | 0 | 0 | 640 | 395 | 1035 | 0 | 1.452632 | 0 | NaN | NaN | NaN | NaN | NaN | 1708 | 1624 | 28 | 8.8
0.38 | 190 | CEM I | 190 | 0 | 0 | 0 | 0 | 444 | 395 | 839 | 0 | 1.326316 | 0 | NaN | NaN | NaN | NaN | NaN | 1556 | 1402 | 28 | 6.6
0.38 | 188 | CEM I | 188 | 0 | 0 | 0 | 0 | 444 | 395 | 839 | 0 | 0 | 0 | NaN | NaN | NaN | NaN | NaN | 1572 | 1413 | 28 | 8.9
0.38 | 190 | CEM I | 190 | 0 | 0 | 0 | 0 | 235 | 395 | 630 | 0 | 2.273684 | 0 | NaN | NaN | NaN | NaN | NaN | 1364 | 1225 | 28 | 5.2
0.45 | 162 | CEM III/B | 360 | 0 | 0 | 0 | 0 | NaN | NaN | NaN | 0 | NaN | 0 | NaN | NaN | NaN | 393 | 87 | NaN | NaN | 28 | 5.78 | [20]
0.45 | 162 | CEM III/B | 360 | 0 | 0 | 0 | 0 | NaN | NaN | NaN | 0 | NaN | 0 | NaN | NaN | NaN | 440 | 152 | 2369.5 | NaN | 28 | 5.76
0.45 | 162 | CEM III/B | 360 | 0 | 0 | 0 | 0 | NaN | NaN | NaN | 0 | NaN | 0 | NaN | NaN | NaN | 520 | 182 | 2367.5 | NaN | 28 | 5.28
0.45 | 162 | CEM III/B | 360 | 0 | 0 | 0 | 0 | NaN | NaN | NaN | 0 | NaN | 0 | NaN | NaN | NaN | 515 | 167 | 2368.2 | NaN | 28 | 4.34
0.45 | 162 | CEM III/B | 360 | 0 | 0 | 0 | 0 | NaN | NaN | NaN | 0 | NaN | 0 | NaN | NaN | NaN | 453 | 53 | 2367.9 | NaN | 28 | 4.96
0.45 | 162 | CEM III/B | 360 | 0 | 0 | 0 | 0 | NaN | NaN | NaN | 0 | NaN | 0 | NaN | NaN | NaN | 470 | 181 | 2367.1 | NaN | 28 | 4.14
0.45 | 162 | CEM III/B | 360 | 0 | 0 | 0 | 0 | NaN | NaN | NaN | 0 | NaN | 0 | NaN | NaN | NaN | 465 | 167 | 2366.9 | NaN | 28 | 3.56
0.45 | 162 | CEM III/B | 360 | 0 | 0 | 0 | 0 | NaN | NaN | NaN | 0 | NaN | 0 | NaN | NaN | NaN | 375 | 47 | 2360.6 | NaN | 28 | 3.67
0.45 | 162 | CEM III/B | 360 | 0 | 0 | 0 | 0 | NaN | NaN | NaN | 0 | NaN | 0 | NaN | NaN | NaN | 455 | 172 | 2363.4 | NaN | 28 | 3.45
0.45 | 162 | CEM III/B | 360 | 0 | 0 | 0 | 0 | NaN | NaN | NaN | 0 | NaN | 0 | NaN | NaN | NaN | 408 | 96 | NaN | NaN | 28 | 6.64
0.4 | 128 | CEM III/B | 320 | 0 | 0 | 0 | 0 | NaN | NaN | NaN | 0 | NaN | 0 | NaN | NaN | NaN | NaN | 6 | 2376.2 | NaN | 28 | 5.01
0.55 | 220 | CEM III/B | 400 | 0 | 0 | 0 | 0 | NaN | NaN | NaN | 0 | NaN | 0 | NaN | NaN | NaN | 565 | 21 | 2313.7 | NaN | 28 | 6.22
0.55 | 176 | CEM III/B | 320 | 0 | 0 | 0 | 0 | NaN | NaN | NaN | 0 | NaN | 0 | NaN | NaN | NaN | 573 | 194 | 2333.9 | NaN | 28 | 5.86
0.4 | 160 | CEM III/B | 400 | 0 | 0 | 0 | 0 | NaN | NaN | NaN | 0 | NaN | 0 | NaN | NaN | NaN | 513 | 206 | 2348.7 | NaN | 28 | 4.31
0.55 | 198 | CEM III/B | 360 | 0 | 0 | 0 | 0 | NaN | NaN | NaN | 0 | NaN | 0 | NaN | NaN | NaN | 565 | 208 | 2334.9 | NaN | 28 | 5.81
0.47 | 188 | CEM III/B | 400 | 0 | 0 | 0 | 0 | NaN | NaN | NaN | 0 | NaN | 0 | NaN | NaN | NaN | 533 | 189 | 2327.5 | NaN | 28 | 4.71
0.47 | 150 | CEM III/B | 320 | 0 | 0 | 0 | 0 | NaN | NaN | NaN | 0 | NaN | 0 | NaN | NaN | NaN | 520 | 163 | 2368.6 | NaN | 28 | 4.11
0.4 | 144 | CEM III/B | 360 | 0 | 0 | 0 | 0 | NaN | NaN | NaN | 0 | NaN | 0 | NaN | NaN | NaN | 413 | 130 | 2369.3 | NaN | 28 | 3.75
0.45 | 162 | CEM III/B | 360 | 0 | 0 | 0 | 0 | NaN | NaN | NaN | 0 | NaN | 0 | NaN | NaN | NaN | 428 | 163 | 2357.7 | NaN | 28 | 3.36
0.4 | 128 | CEM III/B | 320 | 0 | 0 | 0 | 0 | NaN | NaN | NaN | 0 | NaN | 0 | NaN | NaN | NaN | 420 | 4 | 2371.2 | NaN | 28 | 1.33
0.55 | 220 | CEM III/B | 400 | 0 | 0 | 0 | 0 | NaN | NaN | NaN | 0 | NaN | 0 | NaN | NaN | NaN | 513 | 201 | 2305.9 | NaN | 28 | 2.76
0.55 | 176 | CEM III/B | 320 | 0 | 0 | 0 | 0 | NaN | NaN | NaN | 0 | NaN | 0 | NaN | NaN | NaN | 398 | 160 | 2333.3 | NaN | 28 | 1.86
0.4 | 160 | CEM III/B | 400 | 0 | 0 | 0 | 0 | NaN | NaN | NaN | 0 | NaN | 0 | NaN | NaN | NaN | 310 | 24 | 2341 | NaN | 28 | 1.22
0.55 | 198 | CEM III/B | 360 | 0 | 0 | 0 | 0 | NaN | NaN | NaN | 0 | NaN | 0 | NaN | NaN | NaN | 465 | 146 | 2321 | NaN | 28 | 1.56
0.45 | 162 | CEM III/B | 360 | 0 | 0 | 0 | 0 | NaN | NaN | NaN | 0 | NaN | 0 | NaN | NaN | NaN | 330 | 28 | 2340.4 | NaN | 28 | 1.47
0.47 | 188 | CEM III/B | 400 | 0 | 0 | 0 | 0 | NaN | NaN | NaN | 0 | NaN | 0 | NaN | NaN | NaN | 490 | 185 | 2325.1 | NaN | 28 | 1.23
0.47 | 150 | CEM III/B | 320 | 0 | 0 | 0 | 0 | NaN | NaN | NaN | 0 | NaN | 0 | NaN | NaN | NaN | 320 | 45 | 2364.9 | NaN | 28 | 1.34
0.4 | 144 | CEM III/B | 360 | 0 | 0 | 0 | 0 | NaN | NaN | NaN | 0 | NaN | 0 | NaN | NaN | NaN | 300 | 20 | 2358.2 | NaN | 28 | 1.19
0.45 | 162 | CEM III/B | 360 | 0 | 0 | 0 | 0 | NaN | NaN | NaN | 0 | NaN | 0 | NaN | NaN | NaN | 423 | 116 | 2350.9 | NaN | 28 | 1.14
0.45 | 162 | CEM III/B | 360 | 0 | 0 | 0 | 0 | NaN | NaN | NaN | 0 | NaN | 0 | NaN | NaN | NaN | 425 | 156 | NaN | NaN | 28 | 3.21
0.4 | 128 | CEM III/B | 320 | 0 | 0 | 0 | 0 | NaN | NaN | NaN | 0 | NaN | 0 | NaN | NaN | NaN | 403 | 131 | 2389.3 | NaN | 28 | 2.05
0.55 | 220 | CEM III/B | 400 | 0 | 0 | 0 | 0 | NaN | NaN | NaN | 0 | NaN | 0 | NaN | NaN | NaN | 598 | 250 | 2318.4 | NaN | 28 | 2.96
0.55 | 176 | CEM III/B | 320 | 0 | 0 | 0 | 0 | NaN | NaN | NaN | 0 | NaN | 0 | NaN | NaN | NaN | 560 | 209 | 2338.1 | NaN | 28 | 3.48
0.4 | 160 | CEM III/B | 400 | 0 | 0 | 0 | 0 | NaN | NaN | NaN | 0 | NaN | 0 | NaN | NaN | NaN | 560 | 237 | 2351.9 | NaN | 28 | 2.02
0.55 | 198 | CEM III/B | 360 | 0 | 0 | 0 | 0 | NaN | NaN | NaN | 0 | NaN | 0 | NaN | NaN | NaN | 568 | 227 | 2331.6 | NaN | 28 | 2.72
0.47 | 188 | CEM III/B | 400 | 0 | 0 | 0 | 0 | NaN | NaN | NaN | 0 | NaN | 0 | NaN | NaN | NaN | 540 | 202 | 2324.6 | NaN | 28 | 2.19
0.47 | 150 | CEM III/B | 320 | 0 | 0 | 0 | 0 | NaN | NaN | NaN | 0 | NaN | 0 | NaN | NaN | NaN | 523 | 213 | 2363.8 | NaN | 28 | 2.44
0.4 | 144 | CEM III/B | 360 | 0 | 0 | 0 | 0 | NaN | NaN | NaN | 0 | NaN | 0 | NaN | NaN | NaN | 573 | 217 | 2365.7 | NaN | 28 | 1.43
0.45 | 162 | CEM III/B | 360 | 0 | 0 | 0 | 0 | NaN | NaN | NaN | 0 | NaN | 0 | NaN | NaN | NaN | 483 | 200 | 2364.8 | NaN | 28 | 2.09
0.45 | 162 | CEM III/B | 360 | 0 | 0 | 0 | 0 | NaN | NaN | NaN | 0 | NaN | 0 | NaN | NaN | NaN | 405 | 147 | 2363 | NaN | 28 | 1.62
0.45 | 162 | CEM III/B | 360 | 0 | 0 | 0 | 0 | NaN | NaN | NaN | 0 | NaN | 0 | NaN | NaN | NaN | 423 | 95 | 2358.7 | NaN | 28 | 5.78
0.45 | 162 | CEM III/B | 360 | 0 | 0 | 0 | 0 | NaN | NaN | NaN | 0 | NaN | 0 | NaN | NaN | NaN | 458 | 147 | 2364.2 | NaN | 28 | 2.95
0.45 | 162 | CEM III/B | 360 | 0 | 0 | 0 | 0 | NaN | NaN | NaN | 0 | NaN | 0 | NaN | NaN | NaN | 478 | 172 | 2360 | NaN | 28 | 3.08
0.45 | 162 | CEM III/B | 360 | 0 | 0 | 0 | 0 | NaN | NaN | NaN | 0 | NaN | 0 | NaN | NaN | NaN | 378 | 76 | NaN | NaN | 28 | 3.89
0.45 | 162 | CEM III/B | 360 | 0 | 0 | 0 | 0 | NaN | NaN | NaN | 0 | NaN | 0 | NaN | NaN | NaN | 343 | 43 | 2345.4 | NaN | 28 | 2.03
0.45 | 162 | CEM III/B | 360 | 0 | 0 | 0 | 0 | NaN | NaN | NaN | 0 | NaN | 0 | NaN | NaN | NaN | 440 | 134 | 2358.6 | NaN | 28 | 3.73
0.45 | 162 | CEM III/B | 360 | 0 | 0 | 0 | 0 | NaN | NaN | NaN | 0 | NaN | 0 | NaN | NaN | NaN | 398 | 170 | 2356.1 | NaN | 28 | 2.66
0.45 | 162 | CEM III/B | 360 | 0 | 0 | 0 | 0 | NaN | NaN | NaN | 0 | NaN | 0 | NaN | NaN | NaN | 393 | 87 | NaN | NaN | 182 | 1.52
0.45 | 162 | CEM III/B | 360 | 0 | 0 | 0 | 0 | NaN | NaN | NaN | 0 | NaN | 0 | NaN | NaN | NaN | 440 | 152 | 2369.5 | NaN | 182 | 1.45
0.45 | 162 | CEM III/B | 360 | 0 | 0 | 0 | 0 | NaN | NaN | NaN | 0 | NaN | 0 | NaN | NaN | NaN | 520 | 182 | 2367.5 | NaN | 182 | 1.7
0.45 | 162 | CEM III/B | 360 | 0 | 0 | 0 | 0 | NaN | NaN | NaN | 0 | NaN | 0 | NaN | NaN | NaN | 515 | 167 | 2368.2 | NaN | 182 | 1.64
0.45 | 162 | CEM III/B | 360 | 0 | 0 | 0 | 0 | NaN | NaN | NaN | 0 | NaN | 0 | NaN | NaN | NaN | 453 | 53 | 2367.9 | NaN | 182 | 1.74
0.45 | 162 | CEM III/B | 360 | 0 | 0 | 0 | 0 | NaN | NaN | NaN | 0 | NaN | 0 | NaN | NaN | NaN | 470 | 181 | 2367.1 | NaN | 182 | 1.66
0.45 | 162 | CEM III/B | 360 | 0 | 0 | 0 | 0 | NaN | NaN | NaN | 0 | NaN | 0 | NaN | NaN | NaN | 465 | 167 | 2366.9 | NaN | 182 | NaN
0.45 | 162 | CEM III/B | 360 | 0 | 0 | 0 | 0 | NaN | NaN | NaN | 0 | NaN | 0 | NaN | NaN | NaN | 375 | 47 | 2360.6 | NaN | 182 | NaN
0.45 | 162 | CEM III/B | 360 | 0 | 0 | 0 | 0 | NaN | NaN | NaN | 0 | NaN | 0 | NaN | NaN | NaN | 455 | 172 | 2363.4 | NaN | 182 | NaN
0.45 | 162 | CEM III/B | 360 | 0 | 0 | 0 | 0 | NaN | NaN | NaN | 0 | NaN | 0 | NaN | NaN | NaN | 408 | 96 | NaN | NaN | 182 | 1.76
0.4 | 128 | CEM III/B | 320 | 0 | 0 | 0 | 0 | NaN | NaN | NaN | 0 | NaN | 0 | NaN | NaN | NaN | NaN | 6 | 2376.2 | NaN | 182 | 1.04
0.55 | 220 | CEM III/B | 400 | 0 | 0 | 0 | 0 | NaN | NaN | NaN | 0 | NaN | 0 | NaN | NaN | NaN | 565 | 21 | 2313.7 | NaN | 182 | 1.79
0.55 | 176 | CEM III/B | 320 | 0 | 0 | 0 | 0 | NaN | NaN | NaN | 0 | NaN | 0 | NaN | NaN | NaN | 573 | 194 | 2333.9 | NaN | 182 | 1.79
0.4 | 160 | CEM III/B | 400 | 0 | 0 | 0 | 0 | NaN | NaN | NaN | 0 | NaN | 0 | NaN | NaN | NaN | 513 | 206 | 2348.7 | NaN | 182 | 1.76
0.55 | 198 | CEM III/B | 360 | 0 | 0 | 0 | 0 | NaN | NaN | NaN | 0 | NaN | 0 | NaN | NaN | NaN | 565 | 208 | 2334.9 | NaN | 182 | 1.95
0.47 | 188 | CEM III/B | 400 | 0 | 0 | 0 | 0 | NaN | NaN | NaN | 0 | NaN | 0 | NaN | NaN | NaN | 533 | 189 | 2327.5 | NaN | 182 | 1.48
0.47 | 150 | CEM III/B | 320 | 0 | 0 | 0 | 0 | NaN | NaN | NaN | 0 | NaN | 0 | NaN | NaN | NaN | 520 | 163 | 2368.6 | NaN | 182 | 1.51
0.4 | 144 | CEM III/B | 360 | 0 | 0 | 0 | 0 | NaN | NaN | NaN | 0 | NaN | 0 | NaN | NaN | NaN | 413 | 130 | 2369.3 | NaN | 182 | 1.52
0.45 | 162 | CEM III/B | 360 | 0 | 0 | 0 | 0 | NaN | NaN | NaN | 0 | NaN | 0 | NaN | NaN | NaN | 428 | 163 | 2357.7 | NaN | 182 | NaN
0.4 | 128 | CEM III/B | 320 | 0 | 0 | 0 | 0 | NaN | NaN | NaN | 0 | NaN | 0 | NaN | NaN | NaN | 420 | 4 | 2371.2 | NaN | 182 | NaN
0.55 | 220 | CEM III/B | 400 | 0 | 0 | 0 | 0 | NaN | NaN | NaN | 0 | NaN | 0 | NaN | NaN | NaN | 513 | 201 | 2305.9 | NaN | 182 | NaN
0.55 | 176 | CEM III/B | 320 | 0 | 0 | 0 | 0 | NaN | NaN | NaN | 0 | NaN | 0 | NaN | NaN | NaN | 398 | 160 | 2333.3 | NaN | 182 | NaN
0.4 | 160 | CEM III/B | 400 | 0 | 0 | 0 | 0 | NaN | NaN | NaN | 0 | NaN | 0 | NaN | NaN | NaN | 310 | 24 | 2341 | NaN | 182 | NaN
0.55 | 198 | CEM III/B | 360 | 0 | 0 | 0 | 0 | NaN | NaN | NaN | 0 | NaN | 0 | NaN | NaN | NaN | 465 | 146 | 2321 | NaN | 182 | NaN
0.45 | 162 | CEM III/B | 360 | 0 | 0 | 0 | 0 | NaN | NaN | NaN | 0 | NaN | 0 | NaN | NaN | NaN | 330 | 28 | 2340.4 | NaN | 182 | NaN
0.47 | 188 | CEM III/B | 400 | 0 | 0 | 0 | 0 | NaN | NaN | NaN | 0 | NaN | 0 | NaN | NaN | NaN | 490 | 185 | 2325.1 | NaN | 182 | NaN
0.47 | 150 | CEM III/B | 320 | 0 | 0 | 0 | 0 | NaN | NaN | NaN | 0 | NaN | 0 | NaN | NaN | NaN | 320 | 45 | 2364.9 | NaN | 182 | NaN
0.4 | 144 | CEM III/B | 360 | 0 | 0 | 0 | 0 | NaN | NaN | NaN | 0 | NaN | 0 | NaN | NaN | NaN | 300 | 20 | 2358.2 | NaN | 182 | NaN
0.45 | 162 | CEM III/B | 360 | 0 | 0 | 0 | 0 | NaN | NaN | NaN | 0 | NaN | 0 | NaN | NaN | NaN | 423 | 116 | 2350.9 | NaN | 182 | 0.37
0.45 | 162 | CEM III/B | 360 | 0 | 0 | 0 | 0 | NaN | NaN | NaN | 0 | NaN | 0 | NaN | NaN | NaN | 425 | 156 | NaN | NaN | 182 | 1.38
0.4 | 128 | CEM III/B | 320 | 0 | 0 | 0 | 0 | NaN | NaN | NaN | 0 | NaN | 0 | NaN | NaN | NaN | 403 | 131 | 2389.3 | NaN | 182 | 1.66
0.55 | 220 | CEM III/B | 400 | 0 | 0 | 0 | 0 | NaN | NaN | NaN | 0 | NaN | 0 | NaN | NaN | NaN | 598 | 250 | 2318.4 | NaN | 182 | 1.75
0.55 | 176 | CEM III/B | 320 | 0 | 0 | 0 | 0 | NaN | NaN | NaN | 0 | NaN | 0 | NaN | NaN | NaN | 560 | 209 | 2338.1 | NaN | 182 | 1.91
0.4 | 160 | CEM III/B | 400 | 0 | 0 | 0 | 0 | NaN | NaN | NaN | 0 | NaN | 0 | NaN | NaN | NaN | 560 | 237 | 2351.9 | NaN | 182 | 1.4
0.55 | 198 | CEM III/B | 360 | 0 | 0 | 0 | 0 | NaN | NaN | NaN | 0 | NaN | 0 | NaN | NaN | NaN | 568 | 227 | 2331.6 | NaN | 182 | 1.55
0.47 | 188 | CEM III/B | 400 | 0 | 0 | 0 | 0 | NaN | NaN | NaN | 0 | NaN | 0 | NaN | NaN | NaN | 540 | 202 | 2324.6 | NaN | 182 | 1.12
0.47 | 150 | CEM III/B | 320 | 0 | 0 | 0 | 0 | NaN | NaN | NaN | 0 | NaN | 0 | NaN | NaN | NaN | 523 | 213 | 2363.8 | NaN | 182 | 1.49
0.4 | 144 | CEM III/B | 360 | 0 | 0 | 0 | 0 | NaN | NaN | NaN | 0 | NaN | 0 | NaN | NaN | NaN | 573 | 217 | 2365.7 | NaN | 182 | 1.5
0.45 | 162 | CEM III/B | 360 | 0 | 0 | 0 | 0 | NaN | NaN | NaN | 0 | NaN | 0 | NaN | NaN | NaN | 483 | 200 | 2364.8 | NaN | 182 | NaN
0.45 | 162 | CEM III/B | 360 | 0 | 0 | 0 | 0 | NaN | NaN | NaN | 0 | NaN | 0 | NaN | NaN | NaN | 405 | 147 | 2363 | NaN | 182 | NaN
0.45 | 162 | CEM III/B | 360 | 0 | 0 | 0 | 0 | NaN | NaN | NaN | 0 | NaN | 0 | NaN | NaN | NaN | 423 | 95 | 2358.7 | NaN | 182 | 1.54
0.45 | 162 | CEM III/B | 360 | 0 | 0 | 0 | 0 | NaN | NaN | NaN | 0 | NaN | 0 | NaN | NaN | NaN | 458 | 147 | 2364.2 | NaN | 182 | NaN
0.45 | 162 | CEM III/B | 360 | 0 | 0 | 0 | 0 | NaN | NaN | NaN | 0 | NaN | 0 | NaN | NaN | NaN | 478 | 172 | 2360 | NaN | 182 | NaN
0.45 | 162 | CEM III/B | 360 | 0 | 0 | 0 | 0 | NaN | NaN | NaN | 0 | NaN | 0 | NaN | NaN | NaN | 378 | 76 | NaN | NaN | 182 | 1.3
0.45 | 162 | CEM III/B | 360 | 0 | 0 | 0 | 0 | NaN | NaN | NaN | 0 | NaN | 0 | NaN | NaN | NaN | 343 | 43 | 2345.4 | NaN | 182 | NaN
0.45 | 162 | CEM III/B | 360 | 0 | 0 | 0 | 0 | NaN | NaN | NaN | 0 | NaN | 0 | NaN | NaN | NaN | 440 | 134 | 2358.6 | NaN | 182 | 1.67
0.45 | 162 | CEM III/B | 360 | 0 | 0 | 0 | 0 | NaN | NaN | NaN | 0 | NaN | 0 | NaN | NaN | NaN | 398 | 170 | 2356.1 | NaN | 182 | NaN
0.6 | 198 | CEM I | 330 | 0 | 0 | 0 | 0 | 710 | 1240 | 1950 | 0 | 0 | 0 | 7 | 18.9 | NaN | NaN | 90 | NaN | NaN | 7 | 54 | [21]
0.45 | 200 | CEM I | 440 | 0 | 0 | 0 | 0 | 600 | 1240 | 1840 | 0 | 0 | 0 | 7 | 30.5 | NaN | NaN | 90 | NaN | NaN | 7 | 25.1
0.45 | 200 | CEM IV/A | 440 | 0 | 0 | 0 | 0 | 600 | 1240 | 1840 | 0 | 0 | 0 | 7 | 22.4 | NaN | NaN | 95 | NaN | NaN | 7 | 21.8
0.6 | 198 | CEM I | 330 | 0 | 0 | 0 | 0 | 710 | 1240 | 1950 | 0 | 0 | 0 | 14 | 22.2 | NaN | NaN | 90 | NaN | NaN | 14 | NaN
0.45 | 200 | CEM I | 440 | 0 | 0 | 0 | 0 | 600 | 1240 | 1840 | 0 | 0 | 0 | 14 | 33.7 | NaN | NaN | 90 | NaN | NaN | 14 | NaN
0.45 | 200 | CEM IV/A | 440 | 0 | 0 | 0 | 0 | 600 | 1240 | 1840 | 0 | 0 | 0 | 14 | 27.1 | NaN | NaN | 95 | NaN | NaN | 14 | NaN
0.6 | 198 | CEM I | 330 | 0 | 0 | 0 | 0 | 710 | 1240 | 1950 | 0 | 0 | 0 | 28 | 23.9 | NaN | NaN | 90 | NaN | NaN | 28 | 31.3
0.45 | 200 | CEM I | 440 | 0 | 0 | 0 | 0 | 600 | 1240 | 1840 | 0 | 0 | 0 | 28 | 40.6 | NaN | NaN | 90 | NaN | NaN | 28 | 15.5
0.45 | 200 | CEM IV/A | 440 | 0 | 0 | 0 | 0 | 600 | 1240 | 1840 | 0 | 0 | 0 | 28 | 29.7 | NaN | NaN | 95 | NaN | NaN | 28 | 21.5
0.6 | 198 | CEM I | 330 | 0 | 0 | 0 | 0 | 710 | 1240 | 1950 | 0 | 0 | 0 | 90 | 28.1 | NaN | NaN | 90 | NaN | NaN | 90 | 30.7
0.45 | 200 | CEM I | 440 | 0 | 0 | 0 | 0 | 600 | 1240 | 1840 | 0 | 0 | 0 | 90 | 44 | NaN | NaN | 90 | NaN | NaN | 90 | 13.2
0.45 | 200 | CEM IV/A | 440 | 0 | 0 | 0 | 0 | 600 | 1240 | 1840 | 0 | 0 | 0 | 90 | 38.5 | NaN | NaN | 95 | NaN | NaN | 90 | 11.4
0.6 | 198 | CEM I | 330 | 0 | 0 | 0 | 0 | 710 | 1240 | 1950 | 0 | 0 | 0 | 180 | 29.1 | NaN | NaN | 90 | NaN | NaN | 180 | 29.4
0.45 | 200 | CEM I | 440 | 0 | 0 | 0 | 0 | 600 | 1240 | 1840 | 0 | 0 | 0 | 180 | 44.8 | NaN | NaN | 90 | NaN | NaN | 180 | 13.2
0.45 | 200 | CEM IV/A | 440 | 0 | 0 | 0 | 0 | 600 | 1240 | 1840 | 0 | 0 | 0 | 180 | 43.3 | NaN | NaN | 95 | NaN | NaN | 180 | 5.7
0.45 | 180 | CEM I | 400 | 0 | 0 | 0 | 0 | 1037 | 692 | 1729 | 0 | 0 | 0 | 28 | 46 | NaN | NaN | 76 | NaN | NaN | 28 | 14.31 | [22]
0.35 | 140 | CEM I | 400 | 0 | 0 | 0 | 0 | 1099 | 732 | 1831 | 0 | 0.34 | 0 | 28 | 62.3 | NaN | NaN | 89 | NaN | NaN | 28 | 10.51
0.45 | 157.5 | CEM I | 350 | 0 | 0 | 0 | 0 | 1096 | 731 | 1827 | 0 | 0.15 | 0 | 28 | 50.5 | NaN | NaN | 93 | NaN | NaN | 28 | 14.01
0.35 | 122.5 | CEM I | 350 | 0 | 0 | 0 | 0 | 1150 | 766 | 1916 | 0 | 0.55 | 0 | 28 | 65.8 | NaN | NaN | 100 | NaN | NaN | 28 | 9.89
0.45 | 180 | CEM I | 370 | 0 | 0 | 30 | 0 | 1037 | 692 | 1729 | 0 | 0.25 | 0 | 28 | 58 | NaN | NaN | 94 | NaN | NaN | 28 | 7.66
0.35 | 140 | CEM I | 370 | 0 | 0 | 30 | 0 | 1099 | 732 | 1831 | 0 | 0.6 | 0 | 28 | 78 | NaN | NaN | 80 | NaN | NaN | 28 | 5.73
0.45 | 157.5 | CEM I | 323.75 | 0 | 0 | 26.25 | 0 | 1096 | 731 | 1827 | 0 | 0.53 | 0 | 28 | 60.3 | NaN | NaN | 83 | NaN | NaN | 28 | 6.55
0.35 | 122.5 | CEM I | 323.75 | 0 | 0 | 26.25 | 0 | 1150 | 766 | 1916 | 0 | 0.8 | 0 | 28 | 78 | NaN | NaN | 105 | NaN | NaN | 28 | 4.56
0.45 | 180 | CEM I | 340 | 0 | 0 | 60 | 0 | 1037 | 692 | 1729 | 0 | 0.64 | 0 | 28 | 60.3 | NaN | NaN | 79 | NaN | NaN | 28 | 4.41
0.35 | 140 | CEM I | 340 | 0 | 0 | 60 | 0 | 1099 | 732 | 1831 | 0 | 0.98 | 0 | 28 | 78.5 | NaN | NaN | 82 | NaN | NaN | 28 | 3.82
0.45 | 157.5 | CEM I | 297.5 | 0 | 0 | 52.5 | 0 | 1096 | 731 | 1827 | 0 | 0.9 | 0 | 28 | 64.3 | NaN | NaN | 87 | NaN | NaN | 28 | 4.27
0.35 | 122.5 | CEM I | 297.5 | 0 | 0 | 52.5 | 0 | 1150 | 766 | 1916 | 0 | 1.1 | 0 | 28 | 80 | NaN | NaN | 85 | NaN | NaN | 28 | 3.2
0.45 | 180 | CEM I | 400 | 0 | 0 | 0 | 0 | 1037 | 692 | 1729 | 0 | 0 | 0 | 28 | 46 | NaN | NaN | 76 | NaN | NaN | 90 | 10.56
0.35 | 140 | CEM I | 400 | 0 | 0 | 0 | 0 | 1099 | 732 | 1831 | 0 | 0.34 | 0 | 28 | 62.3 | NaN | NaN | 89 | NaN | NaN | 90 | 6.75
0.45 | 157.5 | CEM I | 350 | 0 | 0 | 0 | 0 | 1096 | 731 | 1827 | 0 | 0.15 | 0 | 28 | 50.5 | NaN | NaN | 93 | NaN | NaN | 90 | 9.99
0.35 | 122.5 | CEM I | 350 | 0 | 0 | 0 | 0 | 1150 | 766 | 1916 | 0 | 0.55 | 0 | 28 | 65.8 | NaN | NaN | 100 | NaN | NaN | 90 | 5.9
0.45 | 180 | CEM I | 370 | 0 | 0 | 30 | 0 | 1037 | 692 | 1729 | 0 | 0.25 | 0 | 28 | 58 | NaN | NaN | 94 | NaN | NaN | 90 | 4.48
0.35 | 140 | CEM I | 370 | 0 | 0 | 30 | 0 | 1099 | 732 | 1831 | 0 | 0.6 | 0 | 28 | 78 | NaN | NaN | 80 | NaN | NaN | 90 | 2.63
0.45 | 157.5 | CEM I | 323.75 | 0 | 0 | 26.25 | 0 | 1096 | 731 | 1827 | 0 | 0.53 | 0 | 28 | 60.3 | NaN | NaN | 83 | NaN | NaN | 90 | 3.74
0.35 | 122.5 | CEM I | 323.75 | 0 | 0 | 26.25 | 0 | 1150 | 766 | 1916 | 0 | 0.8 | 0 | 28 | 78 | NaN | NaN | 105 | NaN | NaN | 90 | 2.33
0.45 | 180 | CEM I | 340 | 0 | 0 | 60 | 0 | 1037 | 692 | 1729 | 0 | 0.64 | 0 | 28 | 60.3 | NaN | NaN | 79 | NaN | NaN | 90 | 2.28
0.35 | 140 | CEM I | 340 | 0 | 0 | 60 | 0 | 1099 | 732 | 1831 | 0 | 0.98 | 0 | 28 | 78.5 | NaN | NaN | 82 | NaN | NaN | 90 | 1.69
0.45 | 157.5 | CEM I | 297.5 | 0 | 0 | 52.5 | 0 | 1096 | 731 | 1827 | 0 | 0.9 | 0 | 28 | 64.3 | NaN | NaN | 87 | NaN | NaN | 90 | 1.97
0.35 | 122.5 | CEM I | 297.5 | 0 | 0 | 52.5 | 0 | 1150 | 766 | 1916 | 0 | 1.1 | 0 | 28 | 80 | NaN | NaN | 85 | NaN | NaN | 90 | 1.41
0.53 | 210 | CEM I | 396 | 0 | 0 | 0 | 0 | 718 | 1076 | 1794 | 0 | 0 | 0 | 28 | 58.2 | NaN | NaN | NaN | NaN | NaN | 28 | NaN | [23]
0.47 | 192 | CEM I | 409 | 0 | 0 | 0 | 0 | 720 | 1079 | 1799 | 0 | 0 | 0 | 28 | 45.5 | NaN | NaN | NaN | NaN | NaN | 28 | NaN
0.38 | 173 | CEM I | 454 | 0 | 0 | 0 | 0 | 729 | 1094 | 1823 | 0 | 0 | 0 | 28 | 34.6 | NaN | NaN | NaN | NaN | NaN | 28 | NaN
0.47 | 192 | CEM I | 348 | 0 | 61 | 0 | 0 | 697 | 1054 | 1751 | 0 | 0 | 0 | 28 | 44.4 | NaN | NaN | NaN | NaN | NaN | 28 | NaN
0.47 | 192 | CEM I | 286 | 0 | 123 | 0 | 0 | 689 | 1041 | 1730 | 0 | 0 | 0 | 28 | 36.7 | NaN | NaN | NaN | NaN | NaN | 28 | NaN
0.53 | 210 | CEM I | 396 | 0 | 0 | 0 | 0 | 718 | 1076 | 1794 | 0 | 0 | 0 | 90 | 69.2 | NaN | NaN | NaN | NaN | NaN | 90 | 9.27
0.47 | 192 | CEM I | 409 | 0 | 0 | 0 | 0 | 720 | 1079 | 1799 | 0 | 0 | 0 | 90 | 55.2 | NaN | NaN | NaN | NaN | NaN | 90 | 7.12
0.38 | 173 | CEM I | 454 | 0 | 0 | 0 | 0 | 729 | 1094 | 1823 | 0 | 0 | 0 | 90 | 43.4 | NaN | NaN | NaN | NaN | NaN | 90 | 3.55
0.47 | 192 | CEM I | 348 | 0 | 61 | 0 | 0 | 697 | 1054 | 1751 | 0 | 0 | 0 | 90 | 61.1 | NaN | NaN | NaN | NaN | NaN | 90 | 5.37
0.47 | 192 | CEM I | 286 | 0 | 123 | 0 | 0 | 689 | 1041 | 1730 | 0 | 0 | 0 | 90 | 63.9 | NaN | NaN | NaN | NaN | NaN | 90 | 2.3
0.53 | 210 | CEM I | 396 | 0 | 0 | 0 | 0 | 718 | 1076 | 1794 | 0 | 0 | 0 | 180 | 74.3 | NaN | NaN | NaN | NaN | NaN | 180 | NaN
0.47 | 192 | CEM I | 409 | 0 | 0 | 0 | 0 | 720 | 1079 | 1799 | 0 | 0 | 0 | 180 | 59.5 | NaN | NaN | NaN | NaN | NaN | 180 | NaN
0.38 | 173 | CEM I | 454 | 0 | 0 | 0 | 0 | 729 | 1094 | 1823 | 0 | 0 | 0 | 180 | 46.8 | NaN | NaN | NaN | NaN | NaN | 180 | NaN
0.47 | 192 | CEM I | 348 | 0 | 61 | 0 | 0 | 697 | 1054 | 1751 | 0 | 0 | 0 | 180 | 67.4 | NaN | NaN | NaN | NaN | NaN | 180 | NaN
0.47 | 192 | CEM I | 286 | 0 | 123 | 0 | 0 | 689 | 1041 | 1730 | 0 | 0 | 0 | 180 | 72.2 | NaN | NaN | NaN | NaN | NaN | 180 | NaN